## DevID_OLD
LIV Measurement Raw Data (Old Format)
Recipe ID: Unknown |  |  |  |  | Wire Configuration: FourWire
Kink Algo: Unknown |  |  |  |  | Connection: Front
Compliance Voltage (V): 3.5
Conversion Factor (A/W): -0.00013348070167595 |  |  |  |  | Ch2 Conversion Factor (A/W): -0.00013348070167595
Det 1 Range (A): AUTO |  |  |  |  | Det 2 Range (A): R200EN6
Det 1 Bias (V): 0 |  |  |  |  | Det 2 Bias (V): 0
Temperature Info:
Temperature (deg C): 50 |  |  |  |  | End of LIV Sweep Temperature (deg C): NA
TEC Voltage Limit (V): 6 |  |  |  |  | TEC Current Limit (A): 1.5
TEC Max Temp Limit (deg C): 120 |  |  |  |  | TEC Min Temp Limit (deg C): 0
PID-ValueP: 60 |  |  |  |  | PID-ValueI: 0.6
PID-ValueD: 0.3 |  |  |  |  | Thermister Parameter A: 0.0010929412742027406
Thermister Parameter B: 0.0002457205835244995 |  |  |  |  | Thermister Parameter C: -6.227450934329838e-09
Extracted Parameters:
Ith (mA) = 18 |  |  |  |  | V@Ith (V) = 0.8846636
rd@Ith (Ohms) = 3.4401 |  |  |  |  | SE@1.5Ith (W/A) = 0.403848937885173
Pmax (mW) = 99.2200358082643 |  |  |  |  | DarkI (nA) = 26.95911
V@100mA (V) = 1.092764 |  |  |  |  | rd@100mA (Ohms) = 2.18199999999991
Leakage I (1/A) = |  |  |  |  | Peak SE (a.u.) = 0.429841492287703
Li-Linearity (%) =
LI-Kink (%) = 11.3781063409402 |  |  |  |  | I@Kink (mA) =
LI-Saturation (%) = 93.0056840606781 |  |  |  |  | R/F Tracking Ratio (%) =
At MRI = 50 |  |  |  |  | Pmri (mW) = 13.3805110220049
Vmri (V) = 0.9743485 |  |  |  |  | Rdmri (Ohms) = 2.63409999999997
SEmri (W/A) = 0.391538247430539 |  |  |  |  | PDmri (mA) = 2.506023E-06
At MRP = 2 |  |  |  |  | Imrp (mA) = 23
Vmrp (V) = 0.899789 |  |  |  |  | Rdmrp (Ohms) =2.99575000000002
SEmrp (W/A) = 0.375602467251888 |  |  |  |  | PDmrp (mA) = -3.484674E-07
I/mA | V/V | rd/Ohms | P/mW | SE/(W/A) | d2y/dx2(Ith)/a.u | Ch2I/mA
0 | 0.6561028 | 84.7303 | 0.0001127791 | 0.004615083 | -0.02554407 | 2.25452e-08
1 | 0.7408331 | 55.4936 | 0.005394013 | 0.00471856 | -0.02037504 | 2.983316e-08
2 | 0.76709 | 21.4889 | 0.01060764 | 0.004822038 | -0.015206 | 1.298756e-08
3 | 0.7838109 | 14.70805 | 0.01459165 | 0.004925515 | -0.01003697 | 2.585856e-09
4 | 0.7965061 | 11.56945 | 0.01787793 | 0.005028993 | -0.004867937 | -2.148358e-08
5 | 0.8069498 | 9.71195 | 0.01979922 | 0.00513247 | 0.0003010969 | -1.614523e-09
6 | 0.81593 | 8.54645 | 0.02215443 | 0.005297723 | 0.003246501 | -2.298866e-09
7 | 0.8240427 | 7.73795 | 0.02432416 | 0.005391386 | 0.0127164 | 3.24737e-09
8 | 0.8314059 | 7.06165 | 0.02742363 | 0.005369241 | 0.02260264 | 2.102833e-08
9 | 0.838166 | 6.51405 | 0.03244919 | 0.005280514 | 0.02346157 | 3.051752e-08
10 | 0.844434 | 6.1168 | 0.03850534 | 0.005666182 | 0.01764183 | 1.545111e-08
11 | 0.8503996 | 5.80215 | 0.04455583 | 0.007077586 | 0.01114338 | 2.414784e-09
12 | 0.8560383 | 5.5249 | 0.05175422 | 0.02965316 | 0.006614245 | -7.476716e-10
13 | 0.8614494 | 5.2333 | 0.0600152 | 0.09353732 | 0.00515132 | -1.530159e-08
14 | 0.8665049 | 4.98655 | 0.06836152 | 0.1563555 | 0.007402345 | -3.164624e-08
15 | 0.8714225 | 4.839 | 0.07669813 | 0.1883367 | 0.01451972 | -2.352525e-08
16 | 0.8761829 | 4.67635 | 0.08743196 | 0.2023235 | 0.02860071 | -5.207383e-09
17 | 0.8807752 | 4.24035 | 0.103497 | 0.206303 | 0.04540713 | -2.047939e-09
18 | 0.8846636 | 3.4401 | 0.2828803 | 0.2092373 | 0.04725385 | 1.88043e-08
19 | 0.8876554 | 3.03135 | 0.7065731 | 0.2140799 | 0.03033138 | 2.722726e-09
20 | 0.8907263 | 3.06385 | 1.125527 | 0.2274514 | 0.01358052 | 1.24003e-09
21 | 0.8937831 | 3.047 | 1.553445 | 0.255872 | 0.00723107 | -1.132093e-08
22 | 0.8968203 | 3.00295 | 1.955236 | 0.3098638 | 0.007575521 | -1.899663e-09
23 | 0.899789 | 2.99575 | 2.357491 | 0.3756025 | 0.009344789 | -3.484674e-10
24 | 0.9028118 | 3.03045 | 2.757799 | 0.4036888 | 0.0122761 | 1.411664e-08
25 | 0.9058499 | 3.025 | 3.14968 | 0.3986133 | 0.01680715 | 3.215992e-08
26 | 0.9088618 | 2.98965 | 3.549819 | 0.3946118 | 0.02040348 | 2.18951e-08
27 | 0.9118292 | 2.97945 | 3.944569 | 0.4038489 | 0.02013871 | 2.882402e-09
28 | 0.9148207 | 2.98735 | 4.335506 | 0.4152345 | 0.01275099 | 1.958564e-09
29 | 0.9178039 | 2.97395 | 4.72372 | 0.4168827 | 0.00340062 | -8.982691e-09
30 | 0.9207686 | 2.96945 | 5.105534 | 0.4181191 | 0.00160752 | -2.570375e-08
31 | 0.9237428 | 2.89105 | 5.472872 | 0.4147691 | 0.005597065 | -3.17146e-08
32 | 0.9265507 | 2.7448 | 5.869118 | 0.4067322 | 0.006250892 | -1.492521e-08
33 | 0.9292324 | 2.6761 | 6.3373 | 0.4049167 | 0.002313425 | -1.067039e-09
34 | 0.9319029 | 2.6753 | 6.778779 | 0.4087943 | -0.001121346 | -2.047937e-09
35 | 0.934583 | 2.6452 | 7.223097 | 0.4112077 | -0.002800076 | 7.581409e-09
36 | 0.9371933 | 2.6693 | 7.664426 | 0.4191953 | -0.003648696 | 2.657127e-08
37 | 0.9399216 | 2.69605 | 8.082015 | 0.4298415 | -0.003155053 | 2.732407e-08
38 | 0.9425854 | 2.6611 | 8.487422 | 0.4286211 | -0.0004174071 | 8.65351e-09
39 | 0.9452438 | 2.67755 | 8.923777 | 0.4248775 | 0.001572479 | 2.494615e-09
40 | 0.9479405 | 2.66315 | 9.363691 | 0.4189318 | 0.002207473 | -4.899402e-09
41 | 0.9505701 | 2.6544 | 9.787407 | 0.4160389 | 0.001834134 | -2.101595e-08
42 | 0.9532493 | 2.6841 | 10.21498 | 0.4110782 | -0.001075779 | -3.428093e-08
43 | 0.9559383 | 2.691 | 10.61103 | 0.4035372 | -0.00266009 | -1.945333e-08
44 | 0.9586313 | 2.6661 | 11.01715 | 0.4071708 | -0.003470961 | -1.352184e-09
45 | 0.9612705 | 2.6434 | 11.43679 | 0.4057203 | -0.004782084 | -2.253243e-09
46 | 0.9639181 | 2.6318 | 11.81264 | 0.4057835 | -0.005117088 | 3.70358e-09
47 | 0.9665341 | 2.6186 | 12.26019 | 0.4013704 | -0.004023008 | 2.227147e-08
48 | 0.9691553 | 2.59105 | 12.61042 | 0.3973369 | 4.435913e-05 | 3.056312e-08
49 | 0.9717162 | 2.5966 | 12.97828 | 0.3998396 | 0.001840736 | 1.542829e-08
50 | 0.9743485 | 2.6341 | 13.38051 | 0.3915382 | -0.0001142393 | 2.506023e-09
51 | 0.9769844 | 2.64235 | 13.7603 | 0.3833755 | -0.003018527 | 6.469552e-10
52 | 0.9796332 | 2.59855 | 14.18523 | 0.376993 | -0.004188589 | -1.255276e-08
53 | 0.9821815 | 2.54825 | 14.55002 | 0.3787738 | -0.001460833 | -3.002656e-08
54 | 0.9847297 | 2.5325 | 14.95835 | 0.3899794 | -0.001171061 | -2.792791e-08
55 | 0.9872465 | 2.5485 | 15.34229 | 0.3915897 | -0.003758022 | -9.553027e-09
56 | 0.9898267 | 2.554 | 15.70985 | 0.3876588 | -0.003218833 | -1.85404e-09
57 | 0.9923545 | 2.5556 | 16.0455 | 0.3757923 | -0.0001811628 | 2.256805e-08
58 | 0.9949379 | 2.5629 | 16.44621 | 0.3747732 | 0.0003291437 | 3.65797e-09
59 | 0.9974803 | 2.5268 | 16.84449 | 0.3845069 | -0.0008065196 | 2.346343e-09
60 | 0.9999915 | 2.49985 | 17.24039 | 0.3836382 | -0.001026279 | -7.568375e-09
61 | 1.00248 | 2.47825 | 17.6195 | 0.3736696 | -0.0025685 | -2.440348e-08
62 | 1.004948 | 2.4865 | 17.97619 | 0.3740457 | -0.001576077 | -3.301491e-08
63 | 1.007453 | 2.496 | 18.30926 | 0.3746917 | 0.001034711 | -1.651063e-08
64 | 1.00994 | 2.4215 | 18.71274 | 0.3629983 | -0.0009415906 | -1.181097e-09
65 | 1.012296 | 2.462 | 19.12148 | 0.3686181 | -0.002466956 | -2.09356e-09
66 | 1.014864 | 2.4985 | 19.52654 | 0.3733869 | -0.000603766 | 4.467734e-09
67 | 1.017293 | 2.4385 | 19.8538 | 0.3661233 | -0.002110604 | 2.297858e-08
68 | 1.019741 | 2.4355 | 20.23278 | 0.369408 | -0.005348137 | 3.019818e-08
69 | 1.022164 | 2.4185 | 20.54445 | 0.3669438 | -0.0007056687 | 1.54397e-08
70 | 1.024578 | 2.39 | 20.88114 | 0.3620031 | 0.003257634 | 2.426185e-09
71 | 1.026944 | 2.3885 | 21.30977 | 0.3686352 | -0.0004643588 | -1.089448e-10
72 | 1.029355 | 2.356 | 21.68291 | 0.370469 | -0.002306913 | -1.329415e-08
73 | 1.031656 | 2.34 | 22.02303 | 0.3533663 | -0.003120965 | -3.032316e-08
74 | 1.034035 | 2.394 | 22.37228 | 0.346478 | -0.002146945 | -2.767698e-08
75 | 1.036444 | 2.405 | 22.66482 | 0.3646826 | 0.002990809 | -9.153827e-09
76 | 1.038845 | 2.362 | 23.06064 | 0.3658082 | 0.001992472 | -1.86545e-09
77 | 1.041168 | 2.348 | 23.49737 | 0.3573482 | -0.005035337 | -1.101254e-09
78 | 1.043541 | 2.362 | 23.86153 | 0.3518615 | -0.004469572 | 1.12653e-08
79 | 1.045892 | 2.3315 | 24.1508 | 0.341754 | 0.002740403 | 2.965073e-08
80 | 1.048204 | 2.3215 | 24.5106 | 0.3535781 | 0.001003193 | 2.498594e-08
81 | 1.050535 | 2.2975 | 24.86753 | 0.3699421 | -0.004396393 | 6.383837e-09
82 | 1.052799 | 2.2845 | 25.2361 | 0.3602149 | -0.003244861 | 2.540238e-09
83 | 1.055104 | 2.259 | 25.6139 | 0.3439115 | -0.00146548 | -5.104712e-09
84 | 1.057317 | 2.2505 | 25.9434 | 0.3487978 | 0.001173774 | -2.149499e-08
85 | 1.059605 | 2.3125 | 26.25279 | 0.3584622 | 0.00221165 | -3.387037e-08
86 | 1.061942 | 2.3035 | 26.62132 | 0.3438379 | -0.001627627 | -2.034302e-08
87 | 1.064212 | 2.275 | 26.96426 | 0.3420343 | -0.00412082 | -1.739987e-09
88 | 1.066492 | 2.259 | 27.33808 | 0.3450259 | -0.00165391 | -2.002314e-09
89 | 1.06873 | 2.231 | 27.67357 | 0.3426518 | 0.001244964 | 1.912942e-09
90 | 1.070954 | 2.2275 | 28.05164 | 0.3419966 | -0.002084427 | 1.914638e-08
91 | 1.073185 | 2.2215 | 28.39028 | 0.3378427 | -0.002142164 | 3.243365e-08
92 | 1.075397 | 2.165 | 28.64768 | 0.3405285 | 0.001830906 | 1.874727e-08
93 | 1.077515 | 2.168 | 29.04035 | 0.3376363 | -0.00131642 | 2.528832e-09
94 | 1.079733 | 2.2025 | 29.38285 | 0.3362097 | -0.004543307 | 1.741864e-09
95 | 1.08192 | 2.1835 | 29.75597 | 0.3420014 | -0.002805977 | -1.005486e-08
96 | 1.0841 | 2.164 | 30.02608 | 0.3320791 | -0.0005126795 | -2.718649e-08
97 | 1.086248 | 2.163 | 30.36253 | 0.3431971 | -0.002165468 | -3.120139e-08
98 | 1.088426 | 2.1525 | 30.69002 | 0.346502 | -0.00211234 | -1.421805e-08
99 | 1.090553 | 2.169 | 31.00821 | 0.3280765 | 0.003129658 | -1.374995e-09
100 | 1.092764 | 2.182 | 31.34131 | 0.3210309 | 0.003329787 | -1.922474e-09
101 | 1.094917 | 2.1275 | 31.73815 | 0.3267838 | 0.001807124 | 6.817241e-09
102 | 1.097019 | 2.118 | 32.0322 | 0.3273545 | -0.001468726 | 2.51228e-08
103 | 1.099153 | 2.144 | 32.43406 | 0.3124219 | -0.008256023 | 2.863567e-08
104 | 1.101307 | 2.1345 | 32.69534 | 0.320796 | -0.004466119 | 1.135659e-08
105 | 1.103422 | 2.1 | 33.02705 | 0.3403717 | 0.001398253 | 2.494615e-09
106 | 1.105507 | 2.067 | 33.35423 | 0.339324 | -0.001280485 | -1.774202e-09
107 | 1.107556 | 2.059 | 33.7274 | 0.3383959 | -0.003132026 | -1.689839e-08
108 | 1.109625 | 2.0735 | 33.97545 | 0.3208421 | 0.0001568366 | -3.186292e-08
109 | 1.111703 | 2.059 | 34.25869 | 0.3080592 | 0.003615649 | -2.490536e-08
110 | 1.113743 | 2.054 | 34.59604 | 0.3306966 | 0.002202945 | -6.667328e-09
111 | 1.115811 | 2.0725 | 34.96339 | 0.3242891 | 0.0007980615 | -1.922475e-09
112 | 1.117888 | 2.097 | 35.29245 | 0.3129685 | -0.001803962 | 2.933913e-10
113 | 1.120005 | 2.106 | 35.65067 | 0.3143297 | -0.004405548 | 1.52914e-08
114 | 1.1221 | 2.0645 | 35.88708 | 0.3112625 | 7.104967e-05 | 3.193179e-08
115 | 1.124134 | 2.048 | 36.22938 | 0.3142998 | -0.0007490287 | 2.174685e-08
116 | 1.126196 | 2.045 | 36.61161 | 0.3210167 | -0.004550942 | 3.89748e-09
117 | 1.128224 | 2.0155 | 36.8515 | 0.3336096 | -0.002485352 | 2.300727e-09
118 | 1.130227 | 1.9775 | 37.25988 | 0.3255173 | -0.002316459 | -7.739466e-09
119 | 1.132179 | 1.991 | 37.53445 | 0.3151398 | -0.0003605986 | -2.467724e-08
120 | 1.134209 | 2.0345 | 37.77682 | 0.3189739 | 0.003731607 | -3.246747e-08
121 | 1.136248 | 2.02 | 38.08293 | 0.3104421 | 0.005229032 | -1.557535e-08
122 | 1.138249 | 1.9845 | 38.42964 | 0.3113568 | 0.002702353 | -1.295155e-09
123 | 1.140217 | 1.965 | 38.83944 | 0.3062336 | -0.003384016 | -2.173401e-09
124 | 1.142179 | 1.9845 | 39.12567 | 0.2954287 | -0.006585661 | 5.665302e-09
125 | 1.144186 | 1.9895 | 39.41207 | 0.3047999 | -0.002974593 | 2.460956e-08
126 | 1.146158 | 1.9515 | 39.68949 | 0.3126131 | 0.0003252314 | 2.943403e-08
127 | 1.148089 | 1.9135 | 40.04176 | 0.324079 | -0.00332694 | 1.30788e-08
128 | 1.149985 | 1.944 | 40.29911 | 0.3285293 | -0.003047751 | 2.506021e-09
129 | 1.151977 | 1.931 | 40.63653 | 0.3074339 | 0.002998509 | -1.226718e-09
130 | 1.153847 | 1.869 | 40.93306 | 0.2903013 | 0.002452746 | -1.560952e-08
131 | 1.155715 | 1.8935 | 41.23213 | 0.3153777 | -0.0007151015 | -3.130406e-08
132 | 1.157634 | 1.915 | 41.47504 | 0.3117193 | 0.000634313 | -2.584062e-08
133 | 1.159545 | 1.923 | 41.85112 | 0.2911904 | -0.003322929 | -6.519054e-09
134 | 1.16148 | 1.996 | 42.22391 | 0.3055085 | -0.00832015 | -2.321673e-09
135 | 1.163537 | 1.978 | 42.47365 | 0.3088619 | 0.0009411197 | -1.545681e-10
136 | 1.165436 | 1.873 | 42.71851 | 0.292491 | 0.003107759 | 1.484659e-08
137 | 1.167283 | 1.821 | 43.18571 | 0.2881909 | -0.004588612 | 3.238803e-08
138 | 1.169078 | 1.8855 | 43.35636 | 0.3096032 | 0.001610362 | 2.190653e-08
139 | 1.171054 | 1.931 | 43.67248 | 0.2921665 | 0.003257627 | 3.55532e-09
140 | 1.17294 | 1.8755 | 44.0095 | 0.2734946 | -0.004519337 | 2.175266e-09
141 | 1.174805 | 1.8575 | 44.34365 | 0.3032051 | -0.005031199 | -7.978989e-09
142 | 1.176655 | 1.839 | 44.52533 | 0.2911943 | -0.001369452 | -2.426659e-08
143 | 1.178483 | 1.851 | 44.78205 | 0.2852713 | -0.001916742 | -3.304915e-08
144 | 1.180357 | 1.8575 | 45.14336 | 0.3112138 | -0.00220647 | -1.616847e-08
145 | 1.182198 | 1.778 | 45.36116 | 0.2950388 | 0.00372086 | -1.306561e-09
146 | 1.183913 | 1.812 | 45.6162 | 0.2876432 | 0.002126078 | -2.070751e-09
147 | 1.185822 | 1.8515 | 45.95171 | 0.2780859 | -0.000112026 | 5.539834e-09
148 | 1.187616 | 1.7815 | 46.1923 | 0.2768427 | 0.002869806 | 2.378839e-08
149 | 1.189385 | 1.779 | 46.55707 | 0.2846875 | -0.003504249 | 2.983325e-08
150 | 1.191174 | 1.8405 | 46.84437 | 0.2894459 | -0.004809357 | 1.30902e-08
151 | 1.193066 | 1.88 | 47.10885 | 0.290433 | -0.001378532 | 2.506021e-09
152 | 1.194934 | 1.8625 | 47.53107 | 0.2869265 | -0.001939079 | -7.362652e-10
153 | 1.196791 | 1.826 | 47.67455 | 0.2972188 | 0.003454272 | -1.516469e-08
154 | 1.198586 | 1.8025 | 47.97511 | 0.2886553 | 0.004970015 | -3.163478e-08
155 | 1.200396 | 1.8085 | 48.32152 | 0.2740365 | -0.002960908 | -2.491676e-08
156 | 1.202203 | 1.767 | 48.64248 | 0.2945051 | -0.007598454 | -6.484834e-09
157 | 1.20393 | 1.7 | 48.83684 | 0.2843441 | -0.002877536 | -1.728578e-09
158 | 1.205603 | 1.724 | 49.17959 | 0.2791055 | -0.001130105 | 5.671195e-10
159 | 1.207378 | 1.7805 | 49.43321 | 0.3026683 | -0.001389135 | 1.515452e-08
160 | 1.209164 | 1.8125 | 49.67781 | 0.2958896 | 0.004630443 | 3.253627e-08
161 | 1.211003 | 1.771 | 49.92322 | 0.2627116 | 0.003254043 | 2.151877e-08
162 | 1.212706 | 1.7025 | 50.28171 | 0.2518854 | -0.00207899 | 2.928031e-09
163 | 1.214408 | 1.6875 | 50.53877 | 0.2662301 | -0.002022668 | 1.855917e-09
164 | 1.216081 | 1.7255 | 50.86009 | 0.2637451 | -0.005119829 | -8.651947e-09
165 | 1.217859 | 1.7725 | 51.12472 | 0.2745015 | -0.01122622 | -2.605733e-08
166 | 1.219626 | 1.7145 | 51.43917 | 0.2858857 | -0.006815399 | -3.181735e-08
167 | 1.221288 | 1.686 | 51.58561 | 0.2796687 | 0.006949387 | -1.465146e-08
168 | 1.222998 | 1.725 | 51.84433 | 0.269426 | 0.00809638 | -1.352184e-09
169 | 1.224738 | 1.728 | 52.13871 | 0.2557031 | 0.003437674 | -2.116374e-09
170 | 1.226454 | 1.7235 | 52.40759 | 0.2562512 | -0.001273369 | 7.056751e-09
171 | 1.228185 | 1.7015 | 52.71104 | 0.2406994 | -0.01044484 | 2.629753e-08
172 | 1.229857 | 1.6645 | 52.93953 | 0.2545267 | -0.007272153 | 2.767759e-08
173 | 1.231514 | 1.6635 | 53.21684 | 0.288657 | 0.002422131 | 1.05354e-08
174 | 1.233184 | 1.6785 | 53.43545 | 0.2765321 | 0.003905949 | 2.574449e-09
175 | 1.234871 | 1.676 | 53.64432 | 0.2770086 | -0.0008797502 | -3.428049e-09
176 | 1.236536 | 1.6835 | 53.97018 | 0.2446985 | 0.002920212 | -1.914536e-08
177 | 1.238238 | 1.6785 | 54.13239 | 0.2201816 | 0.008212439 | -3.350542e-08
178 | 1.239893 | 1.667 | 54.55339 | 0.2565582 | -0.003862261 | -2.128972e-08
179 | 1.241572 | 1.657 | 54.78893 | 0.2829231 | -0.01227291 | -2.629644e-09
180 | 1.243207 | 1.6635 | 55.05531 | 0.2759324 | -0.01138847 | -2.059346e-09
181 | 1.244899 | 1.7205 | 55.3644 | 0.2555955 | -0.002560889 | 1.85592e-09
182 | 1.246648 | 1.7085 | 55.42436 | 0.2764488 | 0.0151006 | 1.955698e-08
183 | 1.248316 | 1.632 | 55.6762 | 0.2710979 | 0.01574994 | 3.192033e-08
184 | 1.249912 | 1.6345 | 56.11594 | 0.2367783 | -0.00125039 | 1.754969e-08
185 | 1.251585 | 1.6385 | 56.43422 | 0.2285815 | -0.009523095 | 2.711323e-09
186 | 1.253189 | 1.623 | 56.60173 | 0.2260942 | -0.003658595 | 1.194409e-09
187 | 1.254831 | 1.67 | 56.83867 | 0.2630175 | -0.004531993 | -1.106999e-08
188 | 1.256529 | 1.658 | 57.15813 | 0.2921398 | -0.008961233 | -2.881755e-08
189 | 1.258147 | 1.591 | 57.33061 | 0.2830344 | -0.004382581 | -3.009502e-08
190 | 1.259711 | 1.581 | 57.55416 | 0.2482453 | 0.002317452 | -1.190266e-08
191 | 1.261309 | 1.61 | 57.71362 | 0.2463141 | 0.009840588 | -1.580301e-09
192 | 1.262931 | 1.578 | 58.09814 | 0.2489226 | 0.01045123 | -1.580297e-09
193 | 1.264465 | 1.532 | 58.36997 | 0.2360664 | 0.004001512 | 9.839646e-09
194 | 1.265995 | 1.5885 | 58.55095 | 0.2457427 | -0.003520751 | 2.857862e-08
195 | 1.267642 | 1.6325 | 58.88406 | 0.2393041 | -0.01010339 | 2.612649e-08
196 | 1.26926 | 1.6435 | 59.07876 | 0.2426062 | -0.01129161 | 8.6307e-09
197 | 1.270929 | 1.6305 | 59.42226 | 0.2532782 | -0.005757647 | 2.551644e-09
198 | 1.272521 | 1.5345 | 59.52608 | 0.257635 | 0.001168293 | -4.078183e-09
199 | 1.273998 | 1.5475 | 59.90133 | 0.2854874 | -0.000299637 | -2.03772e-08
200 | 1.275616 | 1.57 | 60.14437 | 0.2721804 | 0.001919412 | -3.400719e-08
201 | 1.277138 | 1.5395 | 60.32811 | 0.2277143 | 0.00974603 | -2.067373e-08
202 | 1.278695 | 1.562 | 60.4845 | 0.2088457 | 0.009762388 | -1.511869e-09
203 | 1.280262 | 1.5565 | 60.79799 | 0.2350894 | 0.002720058 | -2.173401e-09
204 | 1.281808 | 1.6035 | 61.13331 | 0.2350842 | -0.01012191 | 2.836776e-09
205 | 1.283469 | 1.598 | 61.49958 | 0.2198039 | -0.01861005 | 2.042379e-08
206 | 1.285004 | 1.5175 | 61.64612 | 0.2434617 | -0.008036779 | 3.146415e-08
207 | 1.286504 | 1.549 | 61.7401 | 0.2660677 | 0.00684991 | 1.720753e-08
208 | 1.288102 | 1.5725 | 61.9703 | 0.2709547 | 0.002044067 | 2.608671e-09
209 | 1.289649 | 1.522 | 62.2595 | 0.2435111 | -0.005042219 | 9.092779e-10
210 | 1.291146 | 1.5035 | 62.36611 | 0.2180664 | 0.005155121 | -1.167451e-08
211 | 1.292656 | 1.514 | 62.73812 | 0.2088857 | 0.01174961 | -2.951336e-08
212 | 1.294174 | 1.5365 | 62.98017 | 0.2399441 | 0.002731522 | -2.863509e-08
213 | 1.295729 | 1.518 | 63.2492 | 0.2466682 | -0.01066063 | -1.064797e-08
214 | 1.29721 | 1.483 | 63.40902 | 0.2116998 | -0.01265652 | -1.648735e-09
215 | 1.298695 | 1.5145 | 63.59928 | 0.2105384 | -0.001882851 | -1.363588e-09
216 | 1.300239 | 1.527 | 63.9094 | 0.2398344 | 0.006737058 | 1.07863e-08
217 | 1.301749 | 1.549 | 64.1769 | 0.2521869 | 0.001113121 | 2.937701e-08
218 | 1.303337 | 1.5025 | 64.50249 | 0.2383856 | -0.01344821 | 2.527111e-08
219 | 1.304754 | 1.475 | 64.61956 | 0.2113979 | -0.009123829 | 6.897074e-09
220 | 1.306287 | 1.503 | 64.79306 | 0.2162018 | 0.01265416 | 2.745536e-09
221 | 1.30776 | 1.454 | 64.89367 | 0.2347057 | 0.01552814 | -4.990649e-09
222 | 1.309195 | 1.4935 | 65.29477 | 0.2356647 | -0.002869818 | -2.141513e-08
223 | 1.310747 | 1.526 | 65.55029 | 0.2124634 | -0.01492557 | -3.396159e-08
224 | 1.312247 | 1.5145 | 65.7989 | 0.1707637 | -0.00828156 | -2.025174e-08
225 | 1.313776 | 1.4595 | 65.85021 | 0.190379 | 0.005457208 | -1.443433e-09
226 | 1.315166 | 1.4505 | 66.07903 | 0.2556158 | 0.008067036 | -2.082157e-09
227 | 1.316677 | 1.476 | 66.31079 | 0.2542716 | -0.003753516 | 2.414777e-09
228 | 1.318118 | 1.4445 | 66.57764 | 0.2108073 | -0.01197616 | 2.008164e-08
229 | 1.319566 | 1.475 | 66.77648 | 0.1819098 | 0.001769024 | 3.160101e-08
230 | 1.321068 | 1.482 | 66.80315 | 0.1933917 | 0.01625951 | 1.703645e-08
231 | 1.32253 | 1.428 | 67.16389 | 0.2323128 | 0.002937134 | 2.620078e-09
232 | 1.323924 | 1.409 | 67.43524 | 0.2507577 | -0.01557247 | 7.610071e-10
233 | 1.325348 | 1.447 | 67.61714 | 0.2154187 | -0.006741386 | -1.165168e-08
234 | 1.326818 | 1.4855 | 67.80759 | 0.197893 | 0.009507029 | -2.893163e-08
235 | 1.328319 | 1.491 | 67.98199 | 0.2239273 | 0.01179582 | -2.930803e-08
236 | 1.3298 | 1.4465 | 68.22731 | 0.235371 | 0.004859105 | -1.094456e-08
237 | 1.331212 | 1.434 | 68.52253 | 0.2075075 | -0.01044627 | -1.797011e-09
238 | 1.332668 | 1.437 | 68.85235 | 0.1907775 | -0.01262748 | -1.352182e-09
239 | 1.334086 | 1.4295 | 68.8883 | 0.2400317 | -0.003208815 | 1.117408e-08
240 | 1.335527 | 1.403 | 69.29688 | 0.24267 | -0.002234145 | 2.977618e-08
241 | 1.336892 | 1.4085 | 69.31287 | 0.2347522 | -0.00118419 | 2.514565e-08
242 | 1.338344 | 1.41 | 69.68697 | 0.2304244 | 0.004789305 | 6.087321e-09
243 | 1.339712 | 1.4585 | 69.71799 | 0.1909984 | 0.01611286 | 2.460399e-09
244 | 1.341261 | 1.5455 | 70.01871 | 0.1971912 | 0.0102435 | -5.617972e-09
245 | 1.342803 | 1.47 | 70.42606 | 0.1741224 | -0.01134541 | -2.215652e-08
246 | 1.344201 | 1.3875 | 70.46957 | 0.1774542 | -0.02231336 | -3.433804e-08
247 | 1.345578 | 1.3835 | 70.75204 | 0.2106587 | -0.0174327 | -1.798195e-08
248 | 1.346968 | 1.343 | 70.87564 | 0.2238743 | 0.001029989 | -1.329373e-09
249 | 1.348264 | 1.3705 | 71.08045 | 0.2558715 | 0.008211052 | -2.059343e-09
250 | 1.349709 | 1.417 | 71.23371 | 0.228239 | 0.01258505 | 4.102762e-09
251 | 1.351098 | 1.4245 | 71.2878 | 0.1738303 | 0.01744148 | 2.324091e-08
252 | 1.352558 | 1.43 | 71.55798 | 0.1299246 | 0.002261149 | 2.969635e-08
253 | 1.353958 | 1.346 | 71.81688 | 0.1672558 | -0.01281316 | 1.298754e-08
254 | 1.35525 | 1.337 | 72.03821 | 0.2135439 | -0.01802188 | 2.289317e-09
255 | 1.356632 | 1.445 | 72.29253 | 0.2175012 | -0.01865576 | -1.956689e-09
256 | 1.35814 | 1.4165 | 72.59177 | 0.2593067 | -0.01288435 | -1.730902e-08
257 | 1.359465 | 1.333 | 72.48282 | 0.2448832 | 0.01127135 | -3.29921e-08
258 | 1.360806 | 1.378 | 72.56129 | 0.1868209 | 0.03037493 | -2.249872e-08
259 | 1.362221 | 1.3425 | 73.01037 | 0.1485194 | 0.01693663 | -3.131507e-09
260 | 1.363491 | 1.4245 | 73.26124 | 0.1613053 | 0.00451655 | -2.20762e-09
261 | 1.36507 | 1.425 | 73.61084 | 0.1647886 | -0.0114429 | 1.798892e-09
262 | 1.366341 | 1.3105 | 73.93894 | 0.1461668 | -0.03030341 | 1.980792e-08
263 | 1.367691 | 1.3735 | 73.94631 | 0.2125971 | -0.01911244 | 3.141855e-08
264 | 1.369088 | 1.366 | 74.0477 | 0.2468487 | 0.001504139 | 1.648898e-08
265 | 1.370423 | 1.337 | 73.99509 | 0.2194053 | 0.007017363 | 2.471807e-09
266 | 1.371762 | 1.3375 | 74.40249 | 0.2203291 | 0.001855329 | -2.458149e-10
267 | 1.373098 | 1.377 | 74.60521 | 0.1615897 | 0.009675896 | -1.524456e-08
268 | 1.374516 | 1.363 | 74.60159 | 0.1364429 | 0.01514673 | -3.122421e-08
269 | 1.375824 | 1.327 | 74.82993 | 0.1723726 | -0.002177196 | -2.499661e-08
270 | 1.37717 | 1.329 | 75.04965 | 0.1813428 | -0.005501826 | -6.610293e-09
271 | 1.378482 | 1.3495 | 75.14989 | 0.1833152 | -0.004964411 | -2.01372e-09
272 | 1.379869 | 1.379 | 75.53849 | 0.1517131 | -0.009002262 | 1.33717e-10
273 | 1.38124 | 1.36 | 75.5271 | 0.1743993 | 0.001053142 | 1.59301e-08
274 | 1.382589 | 1.304 | 75.90805 | 0.1924151 | 0.0006759785 | 3.30495e-08
275 | 1.383848 | 1.3005 | 76.08193 | 0.1716019 | -0.005228495 | 1.928333e-08
276 | 1.38519 | 1.3665 | 76.10156 | 0.2155245 | -0.003409271 | 2.779755e-09
277 | 1.386581 | 1.3115 | 76.35171 | 0.2091242 | 0.004345588 | 1.810298e-09
278 | 1.387813 | 1.306 | 76.50529 | 0.1864941 | 0.01138357 | -1.043125e-08
279 | 1.389193 | 1.3655 | 76.76106 | 0.1867931 | 0.006092713 | -2.738039e-08
280 | 1.390544 | 1.3175 | 76.83927 | 0.1597579 | 0.002600608 | -3.025469e-08
281 | 1.391828 | 1.329 | 77.01945 | 0.1666461 | -0.004313683 | -1.278088e-08
282 | 1.393202 | 1.381 | 77.37426 | 0.1761312 | -0.01172988 | -1.169689e-09
283 | 1.39459 | 1.302 | 77.49944 | 0.1871216 | -0.003715055 | -1.70576e-09
284 | 1.395806 | 1.254 | 77.63722 | 0.2076651 | -0.0005764788 | 9.67997e-09
285 | 1.397098 | 1.3415 | 77.81874 | 0.2007697 | -0.001615224 | 2.805398e-08
286 | 1.398489 | 1.3625 | 78.05705 | 0.1801711 | 0.003811722 | 2.57045e-08
287 | 1.399823 | 1.29 | 78.11946 | 0.1588478 | 0.006269718 | 7.410331e-09
288 | 1.401069 | 1.259 | 78.34878 | 0.1604241 | 0.004302947 | 2.563049e-09
289 | 1.402341 | 1.2725 | 78.54184 | 0.1891857 | -0.001117797 | -5.321419e-09
290 | 1.403614 | 1.3015 | 78.93988 | 0.1804063 | -0.01208582 | -2.148357e-08
291 | 1.404944 | 1.3525 | 78.94212 | 0.1669856 | -0.01357637 | -3.425814e-08
292 | 1.406319 | 1.2915 | 79.01225 | 0.1805597 | 0.001356967 | -1.947615e-08
293 | 1.407527 | 1.265 | 79.17489 | 0.1840668 | 0.008164215 | -1.226722e-09
294 | 1.408849 | 1.332 | 79.44751 | 0.1811657 | 0.00261399 | -2.253243e-09
295 | 1.410191 | 1.2715 | 79.65728 | 0.1826562 | 0.0005344892 | 3.315802e-09
296 | 1.411392 | 1.269 | 79.72793 | 0.1341986 | 0.0004211401 | 2.129062e-08
297 | 1.412729 | 1.2925 | 79.97875 | 0.1423795 | -0.00496149 | 3.041488e-08
298 | 1.413977 | 1.2755 | 80.10768 | 0.1786326 | -0.006745934 | 1.488085e-08
299 | 1.41528 | 1.263 | 80.22613 | 0.164089 | 0.001143606 | 2.414779e-09
300 | 1.416503 | 1.278 | 80.366 | 0.1740117 | -0.003458609 | 1.109064e-10
301 | 1.417836 | 1.27 | 80.80659 | 0.1814441 | -0.006433734 | -1.291775e-08
302 | 1.419043 | 1.226 | 80.61952 | 0.1598137 | 0.007274855 | -3.059687e-08
303 | 1.420288 | 1.2175 | 80.96129 | 0.1346316 | 0.00480704 | -2.66733e-08
304 | 1.421478 | 1.2175 | 80.96743 | 0.1456064 | 6.218247e-05 | -7.785105e-09
305 | 1.422723 | 1.3065 | 81.18867 | 0.1912594 | -0.002926685 | -2.025127e-09
306 | 1.424091 | 1.2915 | 81.48976 | 0.1535925 | -0.01076483 | -6.108024e-10
307 | 1.425306 | 1.2315 | 81.58535 | 0.1401164 | -0.005948255 | 1.363763e-08
308 | 1.426554 | 1.2575 | 81.69795 | 0.1738591 | 0.003100669 | 3.161244e-08
309 | 1.427821 | 1.331 | 81.78051 | 0.1571931 | 0.01189617 | 2.151871e-08
310 | 1.429216 | 1.2925 | 81.94353 | 0.1710965 | 0.002919059 | 3.144726e-09
311 | 1.430406 | 1.233 | 82.23241 | 0.1315378 | -0.006383916 | 2.084023e-09
312 | 1.431682 | 1.2625 | 82.32741 | 0.13229 | 0.005060545 | -7.465728e-09
313 | 1.432931 | 1.26 | 82.49717 | 0.1514862 | 0.005203695 | -2.434643e-08
314 | 1.434202 | 1.151 | 82.72462 | 0.1481104 | -0.009523556 | -3.254727e-08
315 | 1.435233 | 1.134 | 82.75061 | 0.1866325 | -0.02013542 | -1.542706e-08
316 | 1.43647 | 1.258 | 82.95162 | 0.1606776 | -0.001344371 | -1.329372e-09
317 | 1.437749 | 1.324 | 82.91468 | 0.1583657 | 0.01725862 | -2.173404e-09
318 | 1.439118 | 1.248 | 83.33392 | 0.1827173 | 0.005356248 | 6.315406e-09
319 | 1.440245 | 1.1405 | 83.31392 | 0.185127 | 0.0007061851 | 2.572731e-08
320 | 1.441399 | 1.263 | 83.5278 | 0.1128831 | -0.003020317 | 2.865848e-08
321 | 1.442771 | 1.2225 | 83.73458 | 0.09056201 | -0.007408052 | 1.131095e-08
322 | 1.443844 | 1.157 | 83.78395 | 0.1829805 | 0.00646198 | 2.574454e-09
323 | 1.445085 | 1.217 | 84.11208 | 0.1839061 | 0.005799715 | -3.188523e-09
324 | 1.446278 | 1.2925 | 84.25637 | 0.1415992 | -0.02437797 | -1.868911e-08
325 | 1.44767 | 1.3185 | 84.68273 | 0.1473175 | -0.01697498 | -3.326581e-08
326 | 1.448915 | 1.142 | 84.19187 | 0.1306244 | 0.02689627 | -2.141515e-08
327 | 1.449954 | 1.128 | 84.68363 | 0.126421 | 0.01525578 | -3.211349e-09
328 | 1.451171 | 1.2115 | 84.82545 | 0.1880212 | -0.01382204 | -2.333082e-09
329 | 1.452377 | 1.193 | 85.10406 | 0.1704097 | -0.007716185 | 1.114573e-09
330 | 1.453557 | 1.183 | 85.0042 | 0.05617681 | -0.007294106 | 1.832522e-08
331 | 1.454743 | 1.206 | 85.24543 | 0.1308318 | -0.004928531 | 3.200018e-08
332 | 1.455969 | 1.2555 | 85.18685 | 0.2094565 | 0.0104456 | 1.789185e-08
333 | 1.457254 | 1.2585 | 85.28963 | 0.1343814 | -0.002536629 | 2.768353e-09
334 | 1.458486 | 1.163 | 85.76468 | 0.134634 | -0.01925989 | 1.605002e-09
335 | 1.45958 | 1.133 | 85.63965 | 0.1354326 | 0.01317949 | -1.069361e-08
336 | 1.460752 | 1.2115 | 85.70467 | 0.09685745 | 0.02906 | -2.79507e-08
337 | 1.462003 | 1.2175 | 86.0696 | 0.12005 | -0.007538852 | -3.022049e-08
338 | 1.463187 | 1.19 | 86.14227 | 0.1489704 | -0.01618364 | -1.146922e-08
339 | 1.464383 | 1.1815 | 86.18999 | 0.09746248 | -0.003422645 | -1.751387e-09
340 | 1.46555 | 1.162 | 86.62683 | 0.1185652 | -0.009452735 | -1.739978e-09
341 | 1.466707 | 1.156 | 86.55813 | 0.1882423 | 0.0007120046 | 1.028446e-08
342 | 1.467862 | 1.179 | 86.63327 | 0.1737357 | 0.01010917 | 2.921732e-08
343 | 1.469065 | 1.2515 | 86.879 | 0.121931 | -0.003166771 | 2.547637e-08
344 | 1.470365 | 1.2115 | 86.73606 | 0.1403295 | 0.002519517 | 6.611956e-09
345 | 1.471488 | 1.14 | 86.98014 | 0.1334329 | 0.01548894 | 2.323536e-09
346 | 1.472645 | 1.199 | 87.22437 | 0.1082479 | 0.0007566385 | -5.937334e-09
347 | 1.473886 | 1.158 | 87.38582 | 0.1518569 | -0.01637712 | -2.256712e-08
348 | 1.474961 | 1.121 | 87.56232 | 0.140743 | -0.009554547 | -3.400725e-08
349 | 1.476128 | 1.1045 | 87.52187 | 0.1229415 | 0.003892553 | -1.858652e-08
350 | 1.47717 | 1.102 | 87.70496 | 0.1477028 | 0.002434768 | -1.466243e-09
351 | 1.478332 | 1.1485 | 87.90537 | 0.1451566 | 0.001108577 | -2.241833e-09
352 | 1.479467 | 1.1645 | 88.0367 | 0.1286784 | 0.0002540952 | 4.661632e-09
353 | 1.480661 | 1.225 | 88.30917 | 0.1040882 | -0.003882602 | 2.352608e-08
354 | 1.481917 | 1.2085 | 88.44305 | 0.1083572 | 0.000114688 | 2.985598e-08
355 | 1.483078 | 1.159 | 88.39817 | 0.1533768 | 0.001219387 | 1.265679e-08
356 | 1.484235 | 1.148 | 88.56614 | 0.1313685 | -0.00045851 | 2.55164e-09
357 | 1.485374 | 1.168 | 88.71155 | 0.1142101 | -0.003089837 | -7.590776e-10
358 | 1.486571 | 1.132 | 88.82453 | 0.1222112 | -0.005318759 | -1.57122e-08
359 | 1.487638 | 1.0515 | 88.9136 | 0.1177522 | -0.004231864 | -3.19884e-08
360 | 1.488674 | 1.0805 | 88.9626 | 0.1186353 | -0.009723899 | -2.52247e-08
361 | 1.489799 | 1.1385 | 89.2299 | 0.1280784 | -0.001165924 | -5.994382e-09
362 | 1.490951 | 1.165 | 89.09101 | 0.1491772 | 0.0162353 | -1.990911e-09
363 | 1.492129 | 1.1505 | 89.27673 | 0.1250767 | 0.01056765 | -1.089448e-10
364 | 1.493252 | 1.1215 | 89.39884 | 0.09570402 | -0.005888187 | 1.545107e-08
365 | 1.494372 | 1.0775 | 89.71709 | 0.06507158 | -0.0063629 | 3.303809e-08
366 | 1.495407 | 1.157 | 89.62651 | 0.0598927 | 0.005185213 | 2.103972e-08
367 | 1.496686 | 1.24 | 89.91824 | 0.1374485 | -0.003194952 | 2.962241e-09
368 | 1.497887 | 1.1395 | 90.11722 | 0.1755124 | -0.02054203 | 1.776079e-09
369 | 1.498965 | 1.0975 | 90.16502 | 0.1460361 | -0.02011621 | -8.925673e-09
370 | 1.500082 | 1.0745 | 90.21229 | 0.08587309 | 0.006139661 | -2.692419e-08
371 | 1.501114 | 1.076 | 90.02492 | 0.1067294 | 0.03458999 | -3.099609e-08
372 | 1.502234 | 1.1725 | 90.36063 | 0.1519504 | 0.02094757 | -1.281512e-08
373 | 1.503459 | 1.145 | 90.66509 | 0.1103045 | -0.01051271 | -1.694359e-09
374 | 1.504524 | 1.1175 | 90.73776 | 0.05956157 | -0.02417323 | -1.489052e-09
375 | 1.505694 | 1.112 | 90.76338 | 0.04027279 | -0.008210444 | 1.019322e-08
376 | 1.506748 | 1.086 | 90.69259 | 0.1375393 | 0.01350857 | 2.904631e-08
377 | 1.507866 | 1.141 | 90.9921 | 0.1796143 | 0.001218645 | 2.560189e-08
378 | 1.50903 | 1.1095 | 91.09115 | 0.1297233 | -0.01806174 | 6.737406e-09
379 | 1.510085 | 1.0915 | 91.26728 | 0.1016489 | -0.01205772 | 2.35775e-09
380 | 1.511213 | 1.12 | 91.12471 | 0.0598046 | 0.019434 | -5.378451e-09
381 | 1.512325 | 1.0845 | 91.28623 | 0.1030867 | 0.02610741 | -2.149496e-08
382 | 1.513382 | 1.0795 | 91.54275 | 0.1470936 | -0.006077886 | -3.432659e-08
383 | 1.514484 | 1.09 | 91.57991 | 0.1241315 | -0.02151026 | -1.954456e-08
384 | 1.515562 | 1.0815 | 91.82331 | 0.07124925 | -0.01562976 | -1.215317e-09
385 | 1.516647 | 1.0595 | 91.90594 | 0.05583279 | 0.01044729 | -2.059344e-09
386 | 1.517681 | 1.0075 | 91.78862 | 0.1364779 | 0.02271314 | 3.384236e-09
387 | 1.518662 | 1.0955 | 92.07848 | 0.1424026 | -0.007547186 | 2.182665e-08
388 | 1.519872 | 1.1235 | 92.2197 | 0.1006653 | -0.02680038 | 3.103076e-08
389 | 1.520909 | 1.057 | 92.39748 | 0.06944165 | -0.007536472 | 1.575906e-08
390 | 1.521986 | 1.053 | 92.27768 | 0.06071499 | 0.02455469 | 2.494619e-09
391 | 1.523015 | 1.045 | 92.3045 | 0.1497097 | 0.01642762 | -1.317565e-10
392 | 1.524076 | 1.067 | 92.63009 | 0.1422782 | -0.02032315 | -1.330555e-08
393 | 1.525149 | 1.074 | 92.70149 | 0.06095952 | -0.0223424 | -3.163477e-08
394 | 1.526224 | 1.109 | 92.64455 | 0.0367316 | 0.005032171 | -2.652498e-08
395 | 1.527367 | 1.046 | 92.67182 | 0.08615657 | 0.01941816 | -6.83842e-09
396 | 1.528316 | 1.054 | 92.85852 | 0.1578976 | -0.000864445 | -2.161997e-09
397 | 1.529475 | 1.1105 | 93.23498 | 0.1133602 | -0.0199127 | -2.914384e-10
398 | 1.530537 | 1.039 | 93.00992 | 0.02859949 | -0.001899597 | 1.455007e-08
399 | 1.531553 | 1.053 | 93.07578 | 0.05145673 | 0.0210651 | 3.223974e-08
400 | 1.532643 | 1.074 | 93.10567 | 0.1165448 | 0.01330136 | 2.198638e-08
401 | 1.533701 | 1.022 | 93.49756 | 0.09809628 | -0.01559988 | 3.247376e-09
402 | 1.534687 | 1.0425 | 93.53307 | 0.05793017 | -0.02625375 | 2.118239e-09
403 | 1.535786 | 1.066 | 93.59855 | 0.07547039 | 0.0005261633 | -8.172896e-09
404 | 1.536819 | 1.041 | 93.41245 | 0.1270014 | 0.0197787 | -2.552122e-08
405 | 1.537868 | 1.077 | 93.72576 | 0.1402762 | 0.001344077 | -3.23534e-08
406 | 1.538973 | 1.07 | 93.71752 | 0.08607986 | -0.006602568 | -1.532442e-08
407 | 1.540008 | 1.0405 | 93.66582 | 0.05628649 | 0.007621911 | -1.329373e-09
408 | 1.541054 | 1.02 | 93.9371 | 0.05758405 | 0.01296511 | -2.139185e-09
409 | 1.542048 | 1.0125 | 94.06446 | 0.1095607 | -0.0009076932 | 6.668967e-09
410 | 1.543079 | 1.0905 | 94.24096 | 0.105523 | -0.01773672 | 2.676521e-08
411 | 1.544229 | 1.0655 | 94.22194 | 0.06850339 | -0.01205362 | 2.801976e-08
412 | 1.54521 | 1.019 | 94.21437 | 0.1073474 | 0.0008992461 | 1.001074e-08
413 | 1.546267 | 1.0865 | 94.45897 | 0.1112236 | 0.01084454 | 2.631478e-09
414 | 1.547383 | 1.097 | 94.47575 | 0.1083282 | 0.00551577 | -3.439447e-09
415 | 1.548461 | 1.031 | 94.79183 | 0.07068647 | -0.007872799 | -1.801618e-08
416 | 1.549445 | 0.9825 | 94.63668 | 0.06599726 | -0.0002636941 | -3.318599e-08
417 | 1.550426 | 1.0265 | 94.91934 | 0.08646044 | 0.002586463 | -2.271543e-08
418 | 1.551498 | 1.0235 | 94.7931 | 0.0742813 | -0.002465356 | -3.485088e-09
419 | 1.552473 | 1.0095 | 95.02767 | 0.1010148 | -0.003359013 | -2.219026e-09
420 | 1.553517 | 1.0105 | 95.08783 | 0.07669813 | -0.002599665 | 1.285655e-09
421 | 1.554494 | 1.003 | 95.116 | 0.06583903 | -0.002318388 | 1.773211e-08
422 | 1.555523 | 1.0345 | 95.24935 | 0.07307483 | -0.005915619 | 3.267313e-08
423 | 1.556563 | 1.02 | 95.1611 | 0.0664099 | -0.0006498318 | 1.837089e-08
424 | 1.557563 | 0.9365 | 95.24013 | 0.08560668 | 0.0006451593 | 2.745537e-09
425 | 1.558436 | 0.968 | 95.43717 | 0.09214875 | 0.0005123245 | 1.445326e-09
426 | 1.559499 | 1.1045 | 95.38937 | 0.08095133 | 0.006507043 | -1.053391e-08
427 | 1.560645 | 1.054 | 95.52602 | 0.04678219 | 0.001039489 | -2.817882e-08
428 | 1.561607 | 0.9665 | 95.53778 | 0.04302225 | 0.004032778 | -3.020909e-08
429 | 1.562578 | 0.955 | 95.61202 | 0.06404162 | 0.002419624 | -1.177718e-08
430 | 1.563517 | 1.008 | 95.71309 | 0.06929481 | -0.02146752 | -1.694361e-09
431 | 1.564594 | 1.0285 | 95.99755 | 0.09198453 | -0.01937695 | -1.374994e-09
432 | 1.565574 | 0.9585 | 95.86052 | 0.09850083 | 0.005002255 | 1.076348e-08
433 | 1.566511 | 0.9535 | 96.02729 | 0.06548512 | 0.01281463 | 2.894352e-08
434 | 1.567481 | 0.991 | 95.89656 | 0.1140848 | 0.00822904 | 2.553336e-08
435 | 1.568493 | 1.056 | 96.05733 | 0.06859598 | 0.002748028 | 7.695466e-09
436 | 1.569593 | 1.0515 | 96.13644 | -0.02544638 | -0.001944571 | 2.483208e-09
437 | 1.570596 | 1.008 | 96.40697 | 0.03998271 | -0.0005547541 | -4.785345e-09
438 | 1.571609 | 0.889 | 96.37161 | 0.07970141 | 0.008137283 | -2.162041e-08
439 | 1.572374 | 1.016 | 96.39026 | 0.07206045 | -0.01195334 | -3.454327e-08
440 | 1.573641 | 1.0595 | 96.74192 | 0.06865801 | -0.02771271 | -2.040003e-08
441 | 1.574493 | 0.851 | 96.21338 | 0.04597339 | 0.0109161 | -1.534681e-09
442 | 1.575343 | 0.9225 | 96.32539 | 0.04806268 | 0.02121115 | -2.355894e-09
443 | 1.576338 | 0.9805 | 96.61854 | 0.09170794 | -0.01267654 | 2.722724e-09
444 | 1.577304 | 1.0405 | 96.67967 | 0.1116137 | -0.01969836 | 2.08116e-08
445 | 1.578419 | 1.0615 | 96.68888 | 0.01832295 | -0.003662792 | 3.158963e-08
446 | 1.579427 | 0.9415 | 96.57868 | 0.03652992 | 0.01400561 | 1.62495e-08
447 | 1.580302 | 0.9055 | 96.52609 | 0.1203653 | 0.02694725 | 2.494615e-09
448 | 1.581238 | 0.959 | 96.74597 | 0.05988611 | 0.01143529 | 4.644707e-10
449 | 1.58222 | 0.9825 | 97.09928 | -0.02419106 | -0.01546639 | -1.216495e-08
450 | 1.583203 | 0.977 | 97.06347 | -0.01379046 | -0.007904934 | -3.04714e-08
451 | 1.584174 | 0.945 | 97.16798 | 0.03481372 | -0.0002379166 | -2.816742e-08
452 | 1.585093 | 0.9735 | 97.28102892 | 0.09367227 | -0.01895482 | -8.937101e-09
453 | 1.586121 | 1.0045 | 97.32456 | 0.138215 | -0.02070961 | -2.161999e-09
454 | 1.587102 | 0.9255 | 97.21555 | 0.08388808 | 0.006082066 | -7.134544e-10
455 | 1.587972 | 0.8925 | 97.05186 | 0.07313896 | 0.02367887 | 1.27138e-08
456 | 1.588887 | 0.9265 | 97.27429 | 0.07652732 | 0.0109326 | 3.154399e-08
457 | 1.589825 | 0.949 | 97.24612 | 0.01057231 | -0.0007189186 | 2.329798e-08
458 | 1.590785 | 0.951 | 97.37213 | 0.02033013 | 0.001277825 | 4.866939e-09
459 | 1.591727 | 0.938 | 97.45409 | 0.04455985 | 0.004084687 | 2.18667e-09
460 | 1.592661 | 0.925 | 97.45791 | 0.08021115 | -0.008555612 | -6.427792e-09
461 | 1.593577 | 1.0365 | 97.713 | 0.06898256 | -0.02617987 | -2.387881e-08
462 | 1.594734 | 1.058 | 97.61763 | -0.008463246 | -0.00259334 | -3.368786e-08
463 | 1.595693 | 0.891 | 97.54908 | 0.01633465 | 0.02343074 | -1.736605e-08
464 | 1.596516 | 0.8845 | 97.93101 | 0.09765037 | 0.009969284 | -1.546084e-09
465 | 1.597462 | 0.9395 | 97.91221 | 0.1053366 | -0.01002766 | -2.390112e-09
466 | 1.598395 | 0.9205 | 98.08849 | 0.01584259 | -0.02063111 | 5.026606e-09
467 | 1.599303 | 0.92 | 97.92562 | -0.01458608 | 0.0004432629 | 2.406211e-08
468 | 1.600235 | 0.933 | 97.65082 | 0.08660578 | 0.02496257 | 2.987885e-08
469 | 1.601169 | 0.9175 | 97.89123 | 0.108754 | -0.004234953 | 1.257695e-08
470 | 1.60207 | 0.8965 | 98.26319 | 0.0524771 | -0.03356213 | 2.699911e-09
471 | 1.602962 | 0.892 | 98.10587 | 0.03209812 | -0.004847064 | -1.409213e-09
472 | 1.603854 | 0.937 | 97.94644 | 0.004521702 | 0.03997333 | -1.643077e-08
473 | 1.604836 | 1.0005 | 97.93183 | 0.06811052 | 0.03051171 | -3.23762e-08
474 | 1.605855 | 0.9625 | 98.21659 | 0.0817901 | -0.01235768 | -2.360511e-08
475 | 1.606761 | 0.8845 | 98.30859 | -0.03543194 | -0.01932409 | -4.705527e-09
476 | 1.607624 | 0.907 | 98.31676 | -0.03627491 | -0.008940902 | -2.207618e-09
477 | 1.608575 | 0.8905 | 98.52615 | 0.0639709 | -0.004841333 | 7.381979e-10
478 | 1.609405 | 0.9045 | 98.45446 | 0.1514979 | -0.01449975 | 1.73672e-08
479 | 1.610384 | 0.897 | 98.61553 | 0.1190533 | -0.0296742 | 3.306097e-08
480 | 1.611199 | 0.84 | 98.33347 | 0.05377317 | 0.005858026 | 1.8964e-08
481 | 1.612064 | 0.864 | 98.27286 | 0.06562417 | 0.0530848 | 2.779754e-09
482 | 1.612927 | 0.8845 | 98.50795 | 0.04429464 | 0.03955177 | 1.354084e-09
483 | 1.613833 | 1.034 | 98.69494 | 0.008587309 | -0.01046292 | -1.175434e-08
484 | 1.614995 | 0.9965 | 98.96509 | -0.04717356 | -0.03186566 | -2.984408e-08
485 | 1.615826 | 0.8745 | 98.79031 | -0.04486102 | -0.01815081 | -2.888602e-08
486 | 1.616744 | 0.909 | 98.92329 | 0.07821805 | -0.01532125 | -1.037425e-08
487 | 1.617644 | 0.8845 | 98.93887 | 0.1443199 | -0.01548861 | -1.933881e-09
488 | 1.618513 | 0.829 | 99.03162 | 0.09184639 | -0.006284434 | -1.146876e-09
489 | 1.619302 | 0.827 | 98.90823 | 0.01088067 | 0.01077094 | 1.21093e-08
490 | 1.620167 | 0.838 | 98.79975 | 0.01604936 | 0.03248924 | 3.08368e-08
491 | 1.620978 | 0.9125 | 98.74663 | 0.01009165 | 0.02606844 | 2.296723e-08
492 | 1.621992 | 0.934 | 99.03289 | -0.01467987 | -0.00303289 | 4.308073e-09
493 | 1.622846 | 0.848 | 99.14692 | 0.0106727 | -0.01607108 | 2.049804e-09
494 | 1.623688 | 0.8525 | 99.00795 | 0.01496576 | -0.004212273 | -7.990402e-09
495 | 1.624551 | 0.8545 | 99.00929 | 0.03620538 | 0.004867213 | -2.615997e-08
496 | 1.625397 | 0.867 | 99.10759 | 0.04851085 | 0.00713867 | -3.189715e-08
497 | 1.626285 | 0.9155 | 98.88755 | 0.06081633 | 0.009410128 | -1.5313e-08
498 | 1.627228 | 0.8875 | 99.0057 | 0.0731218 | 0.01168159 | -1.28375e-09
499 | 1.62806 | 0.8535 | 99.18205 | 0.08542727 | 0.01395304 | -2.264646e-09
500 | 1.628935 | 0.875 | 99.22004 | 0.09773274 | 0.0162245 | 7.569985e-09

## DevID_NEW
LIV Measurement Raw Data (New Format)
Date Time = 28/04/2025 10:39:38 |  |  |  | Data ID = 2025042822382997 |  | DITA APP Ver = 1.3.2.28
Product Type = OE | Device ID = DevID | Process Step = Incoming | Station = 1 | GelPak Location = NA | Test Type = FS | HTOL hours = 0
Wafer ID = 52XNI205SHC5 | Cell ID = CID | Sub Process = LIVSubProcess | Operator = User1 | FC Serial = 25FC01497 | FG Fiber SN = NA | TC cycles = 0
Year = 2025 | Bar ID = BID |  | Test Result = Pass | Interposer ID = CF5_B4_C6 | Probe Position = Pad
Product Code = EML | Die ID = DID |  | Test Recipe Name = ELS_1570.xml | Interposer Position = CH1 | Thermistor Position = Stage
Work Order Num = WO25-0106 |  |  |  | Interposer Output Position = Front
PD Sourcemeter Settings:- | [8 empty] | Sphere Settings:-
Ch1 Conversion Factor (A/W) = -0.00013348070167595 |  |  |  |  | Ch2 Conversion Factor (A/W) = 0 |  |  |  | Sphere ID = M00521052-FS-26Dec2024
Ch1 Bias Voltage (V) = 0 |  |  |  |  | Ch2 Bias Voltage (V) = 0 |  |  |  | Sphere WL = 1570
Ch1 Current Range (A) = AUTO |  |  |  |  | Ch2 Current Range (A) = R200EN6 |  |  |  | Sphere Factor = -0.00013348070167595
TEC Sourcemeter Settings and Data:-
Setpoint Temp = 50 |  |  |  |  | Final Temp at end of Sweep = NA |  |  |  | Thermistor Name = TH10K-MOIV01-26Jun2024
TEC V Limit = 6 |  |  |  |  | TEC Max Temp Limit = 120
TEC I Limit = 1.5 |  |  |  |  | TEC Min Temp Limit = 0
PID Value (PID) = 60,0.6,0.3 |  |  |  |  | Thermistor Parameter (ABC) = 0.0010929412742027406,0.0002457205835244995,-6.227450934329838e-09
Parameters with criteria:-
GENERAL |  |  |  |  | TELCORDIA
P_Ith_GEN_mA = 18 |  |  |  |  | P_VAtIth_TEL_V = 0.8846636 |  |  |  | P_ISat_GEN_mA = 500
P_RdAtIth_GEN_Ohms = 3.4401 |  |  |  |  | P_LILinear_TEL_Per =
P_PMax_GEN_mW = 99.2200358082643 |  |  |  |  | P_LIKink_TEL_Per = 11.3781063409402
P_VAt100mA_GEN_V = 1.092764 |  |  |  |  | P_LISat_TEL_Per = 93.0056840606781
P_RdAt100mA_GEN_Ohms = 2.18199999999991 |  |  |  |  | P_RFTrackRatio_TEL_Per =
P_SEAt1p5Ith_GEN_WperA = 0.403848937885173 |  |  |  |  | P_KinkI_TEL_mA =
P_LeakageI_GEN_A =
P_SEPeak_GEN_au = 0.429841492287703
P_KI2500Ch2DarkI_GEN_nA = 26.95911
MRI |  |  |  |  | MRP
P_MRIActual_mA = 50 |  |  |  |  | P_MRPActual_mW = 2.35749135304926
P_P_Ch1_MRI_mW = 13.3805110220049 |  |  |  |  | P_I_MRP_mA = 23
P_V_MRI_V = 0.9743485 |  |  |  |  | P_V_MRP_V = 0.899789
P_Rd_MRI_Ohms = 2.63409999999997 |  |  |  |  | P_Rd_MRP_Ohms = 2.99575000000002
P_SE_MRI_WperA = 0.391538247430539 |  |  |  |  | P_SE_MRP_WperA = 0.375602467251888
P_P_Ch2_MRI_mA = 2.506023E-06 |  |  |  |  | P_P_Ch2_MRP_mA = -3.484674E-07
<Raw Data> |  |  |  |  | <Processed Data>
V (V) | I (A) | PD Ch1 (A) | PD Ch2 (A) |  | Rd | P (mW) | SE (W/A) | 2nd Deri
0.6561028 | 0 | -1.505383e-11 | 2.25452e-08 |  | 84.7303 | 0.0001127791 | 0.004615083 | -0.02554407
0.7408331 | 0.001 | -7.199966e-10 | 2.983316e-08 |  | 55.4936 | 0.005394013 | 0.00471856 | -0.02037504
0.76709 | 0.002 | -1.415915e-09 | 1.298756e-08 |  | 21.4889 | 0.01060764 | 0.004822038 | -0.015206
0.7838109 | 0.003 | -1.947704e-09 | 2.585856e-09 |  | 14.70805 | 0.01459165 | 0.004925515 | -0.01003697
0.7965061 | 0.004 | -2.386359e-09 | -2.148358e-08 |  | 11.56945 | 0.01787793 | 0.005028993 | -0.004867937
0.8069498 | 0.005 | -2.642814e-09 | -1.614523e-09 |  | 9.71195 | 0.01979922 | 0.00513247 | 0.0003010969
0.81593 | 0.006 | -2.957189e-09 | -2.298866e-09 |  | 8.54645 | 0.02215443 | 0.005297723 | 0.003246501
0.8240427 | 0.007 | -3.246806e-09 | 3.24737e-09 |  | 7.73795 | 0.02432416 | 0.005391386 | 0.0127164
0.8314059 | 0.008 | -3.660526e-09 | 2.102833e-08 |  | 7.06165 | 0.02742363 | 0.005369241 | 0.02260264
0.838166 | 0.009 | -4.33134e-09 | 3.051752e-08 |  | 6.51405 | 0.03244919 | 0.005280514 | 0.02346157
0.844434 | 0.01 | -5.13972e-09 | 1.545111e-08 |  | 6.1168 | 0.03850534 | 0.005666182 | 0.01764183
0.8503996 | 0.011 | -5.947344e-09 | 2.414784e-09 |  | 5.80215 | 0.04455583 | 0.007077586 | 0.01114338
0.8560383 | 0.012 | -6.908189e-09 | -7.476716e-10 |  | 5.5249 | 0.05175422 | 0.02965316 | 0.006614245
0.8614494 | 0.013 | -8.010871e-09 | -1.530159e-08 |  | 5.2333 | 0.0600152 | 0.09353732 | 0.00515132
0.8665049 | 0.014 | -9.124943e-09 | -3.164624e-08 |  | 4.98655 | 0.06836152 | 0.1563555 | 0.007402345
0.8714225 | 0.015 | -1.023772e-08 | -2.352525e-08 |  | 4.839 | 0.07669813 | 0.1883367 | 0.01451972
0.8761829 | 0.016 | -1.167048e-08 | -5.207383e-09 |  | 4.67635 | 0.08743196 | 0.2023235 | 0.02860071
0.8807752 | 0.017 | -1.381485e-08 | -2.047939e-09 |  | 4.24035 | 0.103497 | 0.206303 | 0.04540713
0.8846636 | 0.018 | -3.775906e-08 | 1.88043e-08 |  | 3.4401 | 0.2828803 | 0.2092373 | 0.04725385
0.8876554 | 0.019 | -9.431387e-08 | 2.722726e-09 |  | 3.03135 | 0.7065731 | 0.2140799 | 0.03033138
0.8907263 | 0.02 | -1.502361e-07 | 1.24003e-09 |  | 3.06385 | 1.125527 | 0.2274514 | 0.01358052
0.8937831 | 0.021 | -2.073549e-07 | -1.132093e-08 |  | 3.047 | 1.553445 | 0.255872 | 0.00723107
0.8968203 | 0.022 | -2.609863e-07 | -1.899663e-09 |  | 3.00295 | 1.955236 | 0.3098638 | 0.007575521
0.899789 | 0.023 | -3.146796e-07 | -3.484674e-10 |  | 2.99575 | 2.357491 | 0.3756025 | 0.009344789
0.9028118 | 0.024 | -3.68113e-07 | 1.411664e-08 |  | 3.03045 | 2.757799 | 0.4036888 | 0.0122761
0.9058499 | 0.025 | -4.204215e-07 | 3.215992e-08 |  | 3.025 | 3.14968 | 0.3986133 | 0.01680715
0.9088618 | 0.026 | -4.738323e-07 | 2.18951e-08 |  | 2.98965 | 3.549819 | 0.3946118 | 0.02040348
0.9118292 | 0.027 | -5.265239e-07 | 2.882402e-09 |  | 2.97945 | 3.944569 | 0.4038489 | 0.02013871
0.9148207 | 0.028 | -5.787064e-07 | 1.958564e-09 |  | 2.98735 | 4.335506 | 0.4152345 | 0.01275099
0.9178039 | 0.029 | -6.305254e-07 | -8.982691e-09 |  | 2.97395 | 4.72372 | 0.4168827 | 0.00340062
0.9207686 | 0.03 | -6.814903e-07 | -2.570375e-08 |  | 2.96945 | 5.105534 | 0.4181191 | 0.00160752
0.9237428 | 0.031 | -7.305228e-07 | -3.17146e-08 |  | 2.89105 | 5.472872 | 0.4147691 | 0.005597065
0.9265507 | 0.032 | -7.83414e-07 | -1.492521e-08 |  | 2.7448 | 5.869118 | 0.4067322 | 0.006250892
0.9292324 | 0.033 | -8.459073e-07 | -1.067039e-09 |  | 2.6761 | 6.3373 | 0.4049167 | 0.002313425
0.9319029 | 0.034 | -9.048362e-07 | -2.047937e-09 |  | 2.6753 | 6.778779 | 0.4087943 | -0.001121346
0.934583 | 0.035 | -9.64144e-07 | 7.581409e-09 |  | 2.6452 | 7.223097 | 0.4112077 | -0.002800076
0.9371933 | 0.036 | -1.023053e-06 | 2.657127e-08 |  | 2.6693 | 7.664426 | 0.4191953 | -0.003648696
0.9399216 | 0.037 | -1.078793e-06 | 2.732407e-08 |  | 2.69605 | 8.082015 | 0.4298415 | -0.003155053
0.9425854 | 0.038 | -1.132907e-06 | 8.65351e-09 |  | 2.6611 | 8.487422 | 0.4286211 | -0.0004174071
0.9452438 | 0.039 | -1.191152e-06 | 2.494615e-09 |  | 2.67755 | 8.923777 | 0.4248775 | 0.001572479
0.9479405 | 0.04 | -1.249872e-06 | -4.899402e-09 |  | 2.66315 | 9.363691 | 0.4189318 | 0.002207473
0.9505701 | 0.041 | -1.30643e-06 | -2.101595e-08 |  | 2.6544 | 9.787407 | 0.4160389 | 0.001834134
0.9532493 | 0.042 | -1.363503e-06 | -3.428093e-08 |  | 2.6841 | 10.21498 | 0.4110782 | -0.001075779
0.9559383 | 0.043 | -1.416368e-06 | -1.945333e-08 |  | 2.691 | 10.61103 | 0.4035372 | -0.00266009
0.9586313 | 0.044 | -1.470577e-06 | -1.352184e-09 |  | 2.6661 | 11.01715 | 0.4071708 | -0.003470961
0.9612705 | 0.045 | -1.526591e-06 | -2.253243e-09 |  | 2.6434 | 11.43679 | 0.4057203 | -0.004782084
0.9639181 | 0.046 | -1.57676e-06 | 3.70358e-09 |  | 2.6318 | 11.81264 | 0.4057835 | -0.005117088
0.9665341 | 0.047 | -1.636499e-06 | 2.227147e-08 |  | 2.6186 | 12.26019 | 0.4013704 | -0.004023008
0.9691553 | 0.048 | -1.683248e-06 | 3.056312e-08 |  | 2.59105 | 12.61042 | 0.3973369 | 4.435913e-05
0.9717162 | 0.049 | -1.73235e-06 | 1.542829e-08 |  | 2.5966 | 12.97828 | 0.3998396 | 0.001840736
0.9743485 | 0.05 | -1.78604e-06 | 2.506023e-09 |  | 2.6341 | 13.38051 | 0.3915382 | -0.0001142393
0.9769844 | 0.051 | -1.836734e-06 | 6.469552e-10 |  | 2.64235 | 13.7603 | 0.3833755 | -0.003018527
0.9796332 | 0.052 | -1.893454e-06 | -1.255276e-08 |  | 2.59855 | 14.18523 | 0.376993 | -0.004188589
0.9821815 | 0.053 | -1.942147e-06 | -3.002656e-08 |  | 2.54825 | 14.55002 | 0.3787738 | -0.001460833
0.9847297 | 0.054 | -1.996651e-06 | -2.792791e-08 |  | 2.5325 | 14.95835 | 0.3899794 | -0.001171061
0.9872465 | 0.055 | -2.047899e-06 | -9.553027e-09 |  | 2.5485 | 15.34229 | 0.3915897 | -0.003758022
0.9898267 | 0.056 | -2.096962e-06 | -1.85404e-09 |  | 2.554 | 15.70985 | 0.3876588 | -0.003218833
0.9923545 | 0.057 | -2.141764e-06 | 2.256805e-08 |  | 2.5556 | 16.0455 | 0.3757923 | -0.0001811628
0.9949379 | 0.058 | -2.195251e-06 | 3.65797e-09 |  | 2.5629 | 16.44621 | 0.3747732 | 0.0003291437
0.9974803 | 0.059 | -2.248414e-06 | 2.346343e-09 |  | 2.5268 | 16.84449 | 0.3845069 | -0.0008065196
0.9999915 | 0.06 | -2.30126e-06 | -7.568375e-09 |  | 2.49985 | 17.24039 | 0.3836382 | -0.001026279
1.00248 | 0.061 | -2.351863e-06 | -2.440348e-08 |  | 2.47825 | 17.6195 | 0.3736696 | -0.0025685
1.004948 | 0.062 | -2.399475e-06 | -3.301491e-08 |  | 2.4865 | 17.97619 | 0.3740457 | -0.001576077
1.007453 | 0.063 | -2.443933e-06 | -1.651063e-08 |  | 2.496 | 18.30926 | 0.3746917 | 0.001034711
1.00994 | 0.064 | -2.49779e-06 | -1.181097e-09 |  | 2.4215 | 18.71274 | 0.3629983 | -0.0009415906
1.012296 | 0.065 | -2.552348e-06 | -2.09356e-09 |  | 2.462 | 19.12148 | 0.3686181 | -0.002466956
1.014864 | 0.066 | -2.606416e-06 | 4.467734e-09 |  | 2.4985 | 19.52654 | 0.3733869 | -0.000603766
1.017293 | 0.067 | -2.650099e-06 | 2.297858e-08 |  | 2.4385 | 19.8538 | 0.3661233 | -0.002110604
1.019741 | 0.068 | -2.700686e-06 | 3.019818e-08 |  | 2.4355 | 20.23278 | 0.369408 | -0.005348137
1.022164 | 0.069 | -2.742287e-06 | 1.54397e-08 |  | 2.4185 | 20.54445 | 0.3669438 | -0.0007056687
1.024578 | 0.07 | -2.787229e-06 | 2.426185e-09 |  | 2.39 | 20.88114 | 0.3620031 | 0.003257634
1.026944 | 0.071 | -2.844443e-06 | -1.089448e-10 |  | 2.3885 | 21.30977 | 0.3686352 | -0.0004643588
1.029355 | 0.072 | -2.89425e-06 | -1.329415e-08 |  | 2.356 | 21.68291 | 0.370469 | -0.002306913
1.031656 | 0.073 | -2.939649e-06 | -3.032316e-08 |  | 2.34 | 22.02303 | 0.3533663 | -0.003120965
1.034035 | 0.074 | -2.986268e-06 | -2.767698e-08 |  | 2.394 | 22.37228 | 0.346478 | -0.002146945
1.036444 | 0.075 | -3.025316e-06 | -9.153827e-09 |  | 2.405 | 22.66482 | 0.3646826 | 0.002990809
1.038845 | 0.076 | -3.07815e-06 | -1.86545e-09 |  | 2.362 | 23.06064 | 0.3658082 | 0.001992472
1.041168 | 0.077 | -3.136445e-06 | -1.101254e-09 |  | 2.348 | 23.49737 | 0.3573482 | -0.005035337
1.043541 | 0.078 | -3.185054e-06 | 1.12653e-08 |  | 2.362 | 23.86153 | 0.3518615 | -0.004469572
1.045892 | 0.079 | -3.223666e-06 | 2.965073e-08 |  | 2.3315 | 24.1508 | 0.341754 | 0.002740403
1.048204 | 0.08 | -3.271692e-06 | 2.498594e-08 |  | 2.3215 | 24.5106 | 0.3535781 | 0.001003193
1.050535 | 0.081 | -3.319335e-06 | 6.383837e-09 |  | 2.2975 | 24.86753 | 0.3699421 | -0.004396393
1.052799 | 0.082 | -3.368533e-06 | 2.540238e-09 |  | 2.2845 | 25.2361 | 0.3602149 | -0.003244861
1.055104 | 0.083 | -3.418962e-06 | -5.104712e-09 |  | 2.259 | 25.6139 | 0.3439115 | -0.00146548
1.057317 | 0.084 | -3.462943e-06 | -2.149499e-08 |  | 2.2505 | 25.9434 | 0.3487978 | 0.001173774
1.059605 | 0.085 | -3.504241e-06 | -3.387037e-08 |  | 2.3125 | 26.25279 | 0.3584622 | 0.00221165
1.061942 | 0.086 | -3.553433e-06 | -2.034302e-08 |  | 2.3035 | 26.62132 | 0.3438379 | -0.001627627
1.064212 | 0.087 | -3.599209e-06 | -1.739987e-09 |  | 2.275 | 26.96426 | 0.3420343 | -0.00412082
1.066492 | 0.088 | -3.649106e-06 | -2.002314e-09 |  | 2.259 | 27.33808 | 0.3450259 | -0.00165391
1.06873 | 0.089 | -3.693887e-06 | 1.912942e-09 |  | 2.231 | 27.67357 | 0.3426518 | 0.001244964
1.070954 | 0.09 | -3.744353e-06 | 1.914638e-08 |  | 2.2275 | 28.05164 | 0.3419966 | -0.002084427
1.073185 | 0.091 | -3.789555e-06 | 3.243365e-08 |  | 2.2215 | 28.39028 | 0.3378427 | -0.002142164
1.075397 | 0.092 | -3.823913e-06 | 1.874727e-08 |  | 2.165 | 28.64768 | 0.3405285 | 0.001830906
1.077515 | 0.093 | -3.876326e-06 | 2.528832e-09 |  | 2.168 | 29.04035 | 0.3376363 | -0.00131642
1.079733 | 0.094 | -3.922044e-06 | 1.741864e-09 |  | 2.2025 | 29.38285 | 0.3362097 | -0.004543307
1.08192 | 0.095 | -3.971848e-06 | -1.005486e-08 |  | 2.1835 | 29.75597 | 0.3420014 | -0.002805977
1.0841 | 0.096 | -4.007902e-06 | -2.718649e-08 |  | 2.164 | 30.02608 | 0.3320791 | -0.0005126795
1.086248 | 0.097 | -4.052812e-06 | -3.120139e-08 |  | 2.163 | 30.36253 | 0.3431971 | -0.002165468
1.088426 | 0.098 | -4.096525e-06 | -1.421805e-08 |  | 2.1525 | 30.69002 | 0.346502 | -0.00211234
1.090553 | 0.099 | -4.138997e-06 | -1.374995e-09 |  | 2.169 | 31.00821 | 0.3280765 | 0.003129658
1.092764 | 0.1 | -4.18346e-06 | -1.922474e-09 |  | 2.182 | 31.34131 | 0.3210309 | 0.003329787
1.094917 | 0.101 | -4.23643e-06 | 6.817241e-09 |  | 2.1275 | 31.73815 | 0.3267838 | 0.001807124
1.097019 | 0.102 | -4.275681e-06 | 2.51228e-08 |  | 2.118 | 32.0322 | 0.3273545 | -0.001468726
1.099153 | 0.103 | -4.329321e-06 | 2.863567e-08 |  | 2.144 | 32.43406 | 0.3124219 | -0.008256023
1.101307 | 0.104 | -4.364197e-06 | 1.135659e-08 |  | 2.1345 | 32.69534 | 0.320796 | -0.004466119
1.103422 | 0.105 | -4.408474e-06 | 2.494615e-09 |  | 2.1 | 33.02705 | 0.3403717 | 0.001398253
1.105507 | 0.106 | -4.452146e-06 | -1.774202e-09 |  | 2.067 | 33.35423 | 0.339324 | -0.001280485
1.107556 | 0.107 | -4.501957e-06 | -1.689839e-08 |  | 2.059 | 33.7274 | 0.3383959 | -0.003132026
1.109625 | 0.108 | -4.535067e-06 | -3.186292e-08 |  | 2.0735 | 33.97545 | 0.3208421 | 0.0001568366
1.111703 | 0.109 | -4.572874e-06 | -2.490536e-08 |  | 2.059 | 34.25869 | 0.3080592 | 0.003615649
1.113743 | 0.11 | -4.617904e-06 | -6.667328e-09 |  | 2.054 | 34.59604 | 0.3306966 | 0.002202945
1.115811 | 0.111 | -4.666938e-06 | -1.922475e-09 |  | 2.0725 | 34.96339 | 0.3242891 | 0.0007980615
1.117888 | 0.112 | -4.710861e-06 | 2.933913e-10 |  | 2.097 | 35.29245 | 0.3129685 | -0.001803962
1.120005 | 0.113 | -4.758677e-06 | 1.52914e-08 |  | 2.106 | 35.65067 | 0.3143297 | -0.004405548
1.1221 | 0.114 | -4.790233e-06 | 3.193179e-08 |  | 2.0645 | 35.88708 | 0.3112625 | 7.104967e-05
1.124134 | 0.115 | -4.835923e-06 | 2.174685e-08 |  | 2.048 | 36.22938 | 0.3142998 | -0.0007490287
1.126196 | 0.116 | -4.886944e-06 | 3.89748e-09 |  | 2.045 | 36.61161 | 0.3210167 | -0.004550942
1.128224 | 0.117 | -4.918964e-06 | 2.300727e-09 |  | 2.0155 | 36.8515 | 0.3336096 | -0.002485352
1.130227 | 0.118 | -4.973475e-06 | -7.739466e-09 |  | 1.9775 | 37.25988 | 0.3255173 | -0.002316459
1.132179 | 0.119 | -5.010125e-06 | -2.467724e-08 |  | 1.991 | 37.53445 | 0.3151398 | -0.0003605986
1.134209 | 0.12 | -5.042477e-06 | -3.246747e-08 |  | 2.0345 | 37.77682 | 0.3189739 | 0.003731607
1.136248 | 0.121 | -5.083336e-06 | -1.557535e-08 |  | 2.02 | 38.08293 | 0.3104421 | 0.005229032
1.138249 | 0.122 | -5.129615e-06 | -1.295155e-09 |  | 1.9845 | 38.42964 | 0.3113568 | 0.002702353
1.140217 | 0.123 | -5.184316e-06 | -2.173401e-09 |  | 1.965 | 38.83944 | 0.3062336 | -0.003384016
1.142179 | 0.124 | -5.222522e-06 | 5.665302e-09 |  | 1.9845 | 39.12567 | 0.2954287 | -0.006585661
1.144186 | 0.125 | -5.260751e-06 | 2.460956e-08 |  | 1.9895 | 39.41207 | 0.3047999 | -0.002974593
1.146158 | 0.126 | -5.297781e-06 | 2.943403e-08 |  | 1.9515 | 39.68949 | 0.3126131 | 0.0003252314
1.148089 | 0.127 | -5.344802e-06 | 1.30788e-08 |  | 1.9135 | 40.04176 | 0.324079 | -0.00332694
1.149985 | 0.128 | -5.379153e-06 | 2.506021e-09 |  | 1.944 | 40.29911 | 0.3285293 | -0.003047751
1.151977 | 0.129 | -5.424193e-06 | -1.226718e-09 |  | 1.931 | 40.63653 | 0.3074339 | 0.002998509
1.153847 | 0.13 | -5.463773e-06 | -1.560952e-08 |  | 1.869 | 40.93306 | 0.2903013 | 0.002452746
1.155715 | 0.131 | -5.503694e-06 | -3.130406e-08 |  | 1.8935 | 41.23213 | 0.3153777 | -0.0007151015
1.157634 | 0.132 | -5.536117e-06 | -2.584062e-08 |  | 1.915 | 41.47504 | 0.3117193 | 0.000634313
1.159545 | 0.133 | -5.586317e-06 | -6.519054e-09 |  | 1.923 | 41.85112 | 0.2911904 | -0.003322929
1.16148 | 0.134 | -5.636077e-06 | -2.321673e-09 |  | 1.996 | 42.22391 | 0.3055085 | -0.00832015
1.163537 | 0.135 | -5.669412e-06 | -1.545681e-10 |  | 1.978 | 42.47365 | 0.3088619 | 0.0009411197
1.165436 | 0.136 | -5.702097e-06 | 1.484659e-08 |  | 1.873 | 42.71851 | 0.292491 | 0.003107759
1.167283 | 0.137 | -5.764459e-06 | 3.238803e-08 |  | 1.821 | 43.18571 | 0.2881909 | -0.004588612
1.169078 | 0.138 | -5.787237e-06 | 2.190653e-08 |  | 1.8855 | 43.35636 | 0.3096032 | 0.001610362
1.171054 | 0.139 | -5.829433e-06 | 3.55532e-09 |  | 1.931 | 43.67248 | 0.2921665 | 0.003257627
1.17294 | 0.14 | -5.874419e-06 | 2.175266e-09 |  | 1.8755 | 44.0095 | 0.2734946 | -0.004519337
1.174805 | 0.141 | -5.919022e-06 | -7.978989e-09 |  | 1.8575 | 44.34365 | 0.3032051 | -0.005031199
1.176655 | 0.142 | -5.943272e-06 | -2.426659e-08 |  | 1.839 | 44.52533 | 0.2911943 | -0.001369452
1.178483 | 0.143 | -5.97754e-06 | -3.304915e-08 |  | 1.851 | 44.78205 | 0.2852713 | -0.001916742
1.180357 | 0.144 | -6.025767e-06 | -1.616847e-08 |  | 1.8575 | 45.14336 | 0.3112138 | -0.00220647
1.182198 | 0.145 | -6.054839e-06 | -1.306561e-09 |  | 1.778 | 45.36116 | 0.2950388 | 0.00372086
1.183913 | 0.146 | -6.088882e-06 | -2.070751e-09 |  | 1.812 | 45.6162 | 0.2876432 | 0.002126078
1.185822 | 0.147 | -6.133666e-06 | 5.539834e-09 |  | 1.8515 | 45.95171 | 0.2780859 | -0.000112026
1.187616 | 0.148 | -6.165781e-06 | 2.378839e-08 |  | 1.7815 | 46.1923 | 0.2768427 | 0.002869806
1.189385 | 0.149 | -6.214471e-06 | 2.983325e-08 |  | 1.779 | 46.55707 | 0.2846875 | -0.003504249
1.191174 | 0.15 | -6.252819e-06 | 1.30902e-08 |  | 1.8405 | 46.84437 | 0.2894459 | -0.004809357
1.193066 | 0.151 | -6.288123e-06 | 2.506021e-09 |  | 1.88 | 47.10885 | 0.290433 | -0.001378532
1.194934 | 0.152 | -6.34448e-06 | -7.362652e-10 |  | 1.8625 | 47.53107 | 0.2869265 | -0.001939079
1.196791 | 0.153 | -6.363633e-06 | -1.516469e-08 |  | 1.826 | 47.67455 | 0.2972188 | 0.003454272
1.198586 | 0.154 | -6.403752e-06 | -3.163478e-08 |  | 1.8025 | 47.97511 | 0.2886553 | 0.004970015
1.200396 | 0.155 | -6.44999e-06 | -2.491676e-08 |  | 1.8085 | 48.32152 | 0.2740365 | -0.002960908
1.202203 | 0.156 | -6.492832e-06 | -6.484834e-09 |  | 1.767 | 48.64248 | 0.2945051 | -0.007598454
1.20393 | 0.157 | -6.518776e-06 | -1.728578e-09 |  | 1.7 | 48.83684 | 0.2843441 | -0.002877536
1.205603 | 0.158 | -6.564526e-06 | 5.671195e-10 |  | 1.724 | 49.17959 | 0.2791055 | -0.001130105
1.207378 | 0.159 | -6.598379e-06 | 1.515452e-08 |  | 1.7805 | 49.43321 | 0.3026683 | -0.001389135
1.209164 | 0.16 | -6.631029e-06 | 3.253627e-08 |  | 1.8125 | 49.67781 | 0.2958896 | 0.004630443
1.211003 | 0.161 | -6.663786e-06 | 2.151877e-08 |  | 1.771 | 49.92322 | 0.2627116 | 0.003254043
1.212706 | 0.162 | -6.711638e-06 | 2.928031e-09 |  | 1.7025 | 50.28171 | 0.2518854 | -0.00207899
1.214408 | 0.163 | -6.745951e-06 | 1.855917e-09 |  | 1.6875 | 50.53877 | 0.2662301 | -0.002022668
1.216081 | 0.164 | -6.78884e-06 | -8.651947e-09 |  | 1.7255 | 50.86009 | 0.2637451 | -0.005119829
1.217859 | 0.165 | -6.824164e-06 | -2.605733e-08 |  | 1.7725 | 51.12472 | 0.2745015 | -0.01122622
1.219626 | 0.166 | -6.866136e-06 | -3.181735e-08 |  | 1.7145 | 51.43917 | 0.2858857 | -0.006815399
1.221288 | 0.167 | -6.885684e-06 | -1.465146e-08 |  | 1.686 | 51.58561 | 0.2796687 | 0.006949387
1.222998 | 0.168 | -6.920218e-06 | -1.352184e-09 |  | 1.725 | 51.84433 | 0.269426 | 0.00809638
1.224738 | 0.169 | -6.959512e-06 | -2.116374e-09 |  | 1.728 | 52.13871 | 0.2557031 | 0.003437674
1.226454 | 0.17 | -6.995402e-06 | 7.056751e-09 |  | 1.7235 | 52.40759 | 0.2562512 | -0.001273369
1.228185 | 0.171 | -7.035906e-06 | 2.629753e-08 |  | 1.7015 | 52.71104 | 0.2406994 | -0.01044484
1.229857 | 0.172 | -7.066405e-06 | 2.767759e-08 |  | 1.6645 | 52.93953 | 0.2545267 | -0.007272153
1.231514 | 0.173 | -7.103421e-06 | 1.05354e-08 |  | 1.6635 | 53.21684 | 0.288657 | 0.002422131
1.233184 | 0.174 | -7.132601e-06 | 2.574449e-09 |  | 1.6785 | 53.43545 | 0.2765321 | 0.003905949
1.234871 | 0.175 | -7.160481e-06 | -3.428049e-09 |  | 1.676 | 53.64432 | 0.2770086 | -0.0008797502
1.236536 | 0.176 | -7.203977e-06 | -1.914536e-08 |  | 1.6835 | 53.97018 | 0.2446985 | 0.002920212
1.238238 | 0.177 | -7.22563e-06 | -3.350542e-08 |  | 1.6785 | 54.13239 | 0.2201816 | 0.008212439
1.239893 | 0.178 | -7.281825e-06 | -2.128972e-08 |  | 1.667 | 54.55339 | 0.2565582 | -0.003862261
1.241572 | 0.179 | -7.313265e-06 | -2.629644e-09 |  | 1.657 | 54.78893 | 0.2829231 | -0.01227291
1.243207 | 0.18 | -7.348822e-06 | -2.059346e-09 |  | 1.6635 | 55.05531 | 0.2759324 | -0.01138847
1.244899 | 0.181 | -7.390079e-06 | 1.85592e-09 |  | 1.7205 | 55.3644 | 0.2555955 | -0.002560889
1.246648 | 0.182 | -7.398083e-06 | 1.955698e-08 |  | 1.7085 | 55.42436 | 0.2764488 | 0.0151006
1.248316 | 0.183 | -7.431698e-06 | 3.192033e-08 |  | 1.632 | 55.6762 | 0.2710979 | 0.01574994
1.249912 | 0.184 | -7.490395e-06 | 1.754969e-08 |  | 1.6345 | 56.11594 | 0.2367783 | -0.00125039
1.251585 | 0.185 | -7.532879e-06 | 2.711323e-09 |  | 1.6385 | 56.43422 | 0.2285815 | -0.009523095
1.253189 | 0.186 | -7.555238e-06 | 1.194409e-09 |  | 1.623 | 56.60173 | 0.2260942 | -0.003658595
1.254831 | 0.187 | -7.586865e-06 | -1.106999e-08 |  | 1.67 | 56.83867 | 0.2630175 | -0.004531993
1.256529 | 0.188 | -7.629507e-06 | -2.881755e-08 |  | 1.658 | 57.15813 | 0.2921398 | -0.008961233
1.258147 | 0.189 | -7.65253e-06 | -3.009502e-08 |  | 1.591 | 57.33061 | 0.2830344 | -0.004382581
1.259711 | 0.19 | -7.68237e-06 | -1.190266e-08 |  | 1.581 | 57.55416 | 0.2482453 | 0.002317452
1.261309 | 0.191 | -7.703655e-06 | -1.580301e-09 |  | 1.61 | 57.71362 | 0.2463141 | 0.009840588
1.262931 | 0.192 | -7.754981e-06 | -1.580297e-09 |  | 1.578 | 58.09814 | 0.2489226 | 0.01045123
1.264465 | 0.193 | -7.791265e-06 | 9.839646e-09 |  | 1.532 | 58.36997 | 0.2360664 | 0.004001512
1.265995 | 0.194 | -7.815422e-06 | 2.857862e-08 |  | 1.5885 | 58.55095 | 0.2457427 | -0.003520751
1.267642 | 0.195 | -7.859885e-06 | 2.612649e-08 |  | 1.6325 | 58.88406 | 0.2393041 | -0.01010339
1.26926 | 0.196 | -7.885874e-06 | 8.6307e-09 |  | 1.6435 | 59.07876 | 0.2426062 | -0.01129161
1.270929 | 0.197 | -7.931725e-06 | 2.551644e-09 |  | 1.6305 | 59.42226 | 0.2532782 | -0.005757647
1.272521 | 0.198 | -7.945583e-06 | -4.078183e-09 |  | 1.5345 | 59.52608 | 0.257635 | 0.001168293
1.273998 | 0.199 | -7.995671e-06 | -2.03772e-08 |  | 1.5475 | 59.90133 | 0.2854874 | -0.000299637
1.275616 | 0.2 | -8.028113e-06 | -3.400719e-08 |  | 1.57 | 60.14437 | 0.2721804 | 0.001919412
1.277138 | 0.201 | -8.052638e-06 | -2.067373e-08 |  | 1.5395 | 60.32811 | 0.2277143 | 0.00974603
1.278695 | 0.202 | -8.073514e-06 | -1.511869e-09 |  | 1.562 | 60.4845 | 0.2088457 | 0.009762388
1.280262 | 0.203 | -8.115358e-06 | -2.173401e-09 |  | 1.5565 | 60.79799 | 0.2350894 | 0.002720058
1.281808 | 0.204 | -8.160117e-06 | 2.836776e-09 |  | 1.6035 | 61.13331 | 0.2350842 | -0.01012191
1.283469 | 0.205 | -8.209007e-06 | 2.042379e-08 |  | 1.598 | 61.49958 | 0.2198039 | -0.01861005
1.285004 | 0.206 | -8.228568e-06 | 3.146415e-08 |  | 1.5175 | 61.64612 | 0.2434617 | -0.008036779
1.286504 | 0.207 | -8.241112e-06 | 1.720753e-08 |  | 1.549 | 61.7401 | 0.2660677 | 0.00684991
1.288102 | 0.208 | -8.271839e-06 | 2.608671e-09 |  | 1.5725 | 61.9703 | 0.2709547 | 0.002044067
1.289649 | 0.209 | -8.310442e-06 | 9.092779e-10 |  | 1.522 | 62.2595 | 0.2435111 | -0.005042219
1.291146 | 0.21 | -8.324672e-06 | -1.167451e-08 |  | 1.5035 | 62.36611 | 0.2180664 | 0.005155121
1.292656 | 0.211 | -8.374328e-06 | -2.951336e-08 |  | 1.514 | 62.73812 | 0.2088857 | 0.01174961
1.294174 | 0.212 | -8.406637e-06 | -2.863509e-08 |  | 1.5365 | 62.98017 | 0.2399441 | 0.002731522
1.295729 | 0.213 | -8.442548e-06 | -1.064797e-08 |  | 1.518 | 63.2492 | 0.2466682 | -0.01066063
1.29721 | 0.214 | -8.46388e-06 | -1.648735e-09 |  | 1.483 | 63.40902 | 0.2116998 | -0.01265652
1.298695 | 0.215 | -8.489277e-06 | -1.363588e-09 |  | 1.5145 | 63.59928 | 0.2105384 | -0.001882851
1.300239 | 0.216 | -8.530672e-06 | 1.07863e-08 |  | 1.527 | 63.9094 | 0.2398344 | 0.006737058
1.301749 | 0.217 | -8.566378e-06 | 2.937701e-08 |  | 1.549 | 64.1769 | 0.2521869 | 0.001113121
1.303337 | 0.218 | -8.609838e-06 | 2.527111e-08 |  | 1.5025 | 64.50249 | 0.2383856 | -0.01344821
1.304754 | 0.219 | -8.625464e-06 | 6.897074e-09 |  | 1.475 | 64.61956 | 0.2113979 | -0.009123829
1.306287 | 0.22 | -8.648623e-06 | 2.745536e-09 |  | 1.503 | 64.79306 | 0.2162018 | 0.01265416
1.30776 | 0.221 | -8.662052e-06 | -4.990649e-09 |  | 1.454 | 64.89367 | 0.2347057 | 0.01552814
1.309195 | 0.222 | -8.715592e-06 | -2.141513e-08 |  | 1.4935 | 65.29477 | 0.2356647 | -0.002869818
1.310747 | 0.223 | -8.749699e-06 | -3.396159e-08 |  | 1.526 | 65.55029 | 0.2124634 | -0.01492557
1.312247 | 0.224 | -8.782884e-06 | -2.025174e-08 |  | 1.5145 | 65.7989 | 0.1707637 | -0.00828156
1.313776 | 0.225 | -8.789732e-06 | -1.443433e-09 |  | 1.4595 | 65.85021 | 0.190379 | 0.005457208
1.315166 | 0.226 | -8.820275e-06 | -2.082157e-09 |  | 1.4505 | 66.07903 | 0.2556158 | 0.008067036
1.316677 | 0.227 | -8.851211e-06 | 2.414777e-09 |  | 1.476 | 66.31079 | 0.2542716 | -0.003753516
1.318118 | 0.228 | -8.88683e-06 | 2.008164e-08 |  | 1.4445 | 66.57764 | 0.2108073 | -0.01197616
1.319566 | 0.229 | -8.913371e-06 | 3.160101e-08 |  | 1.475 | 66.77648 | 0.1819098 | 0.001769024
1.321068 | 0.23 | -8.916931e-06 | 1.703645e-08 |  | 1.482 | 66.80315 | 0.1933917 | 0.01625951
1.32253 | 0.231 | -8.965083e-06 | 2.620078e-09 |  | 1.428 | 67.16389 | 0.2323128 | 0.002937134
1.323924 | 0.232 | -9.001303e-06 | 7.610071e-10 |  | 1.409 | 67.43524 | 0.2507577 | -0.01557247
1.325348 | 0.233 | -9.025583e-06 | -1.165168e-08 |  | 1.447 | 67.61714 | 0.2154187 | -0.006741386
1.326818 | 0.234 | -9.051005e-06 | -2.893163e-08 |  | 1.4855 | 67.80759 | 0.197893 | 0.009507029
1.328319 | 0.235 | -9.074284e-06 | -2.930803e-08 |  | 1.491 | 67.98199 | 0.2239273 | 0.01179582
1.3298 | 0.236 | -9.107029e-06 | -1.094456e-08 |  | 1.4465 | 68.22731 | 0.235371 | 0.004859105
1.331212 | 0.237 | -9.146435e-06 | -1.797011e-09 |  | 1.434 | 68.52253 | 0.2075075 | -0.01044627
1.332668 | 0.238 | -9.19046e-06 | -1.352182e-09 |  | 1.437 | 68.85235 | 0.1907775 | -0.01262748
1.334086 | 0.239 | -9.195258e-06 | 1.117408e-08 |  | 1.4295 | 68.8883 | 0.2400317 | -0.003208815
1.335527 | 0.24 | -9.249796e-06 | 2.977618e-08 |  | 1.403 | 69.29688 | 0.24267 | -0.002234145
1.336892 | 0.241 | -9.251931e-06 | 2.514565e-08 |  | 1.4085 | 69.31287 | 0.2347522 | -0.00118419
1.338344 | 0.242 | -9.301866e-06 | 6.087321e-09 |  | 1.41 | 69.68697 | 0.2304244 | 0.004789305
1.339712 | 0.243 | -9.306006e-06 | 2.460399e-09 |  | 1.4585 | 69.71799 | 0.1909984 | 0.01611286
1.341261 | 0.244 | -9.346147e-06 | -5.617972e-09 |  | 1.5455 | 70.01871 | 0.1971912 | 0.0102435
1.342803 | 0.245 | -9.40052e-06 | -2.215652e-08 |  | 1.47 | 70.42606 | 0.1741224 | -0.01134541
1.344201 | 0.246 | -9.406327e-06 | -3.433804e-08 |  | 1.3875 | 70.46957 | 0.1774542 | -0.02231336
1.345578 | 0.247 | -9.444032e-06 | -1.798195e-08 |  | 1.3835 | 70.75204 | 0.2106587 | -0.0174327
1.346968 | 0.248 | -9.46053e-06 | -1.329373e-09 |  | 1.343 | 70.87564 | 0.2238743 | 0.001029989
1.348264 | 0.249 | -9.487868e-06 | -2.059343e-09 |  | 1.3705 | 71.08045 | 0.2558715 | 0.008211052
1.349709 | 0.25 | -9.508325e-06 | 4.102762e-09 |  | 1.417 | 71.23371 | 0.228239 | 0.01258505
1.351098 | 0.251 | -9.515545e-06 | 2.324091e-08 |  | 1.4245 | 71.2878 | 0.1738303 | 0.01744148
1.352558 | 0.252 | -9.55161e-06 | 2.969635e-08 |  | 1.43 | 71.55798 | 0.1299246 | 0.002261149
1.353958 | 0.253 | -9.586168e-06 | 1.298754e-08 |  | 1.346 | 71.81688 | 0.1672558 | -0.01281316
1.35525 | 0.254 | -9.615711e-06 | 2.289317e-09 |  | 1.337 | 72.03821 | 0.2135439 | -0.01802188
1.356632 | 0.255 | -9.649658e-06 | -1.956689e-09 |  | 1.445 | 72.29253 | 0.2175012 | -0.01865576
1.35814 | 0.256 | -9.689601e-06 | -1.730902e-08 |  | 1.4165 | 72.59177 | 0.2593067 | -0.01288435
1.359465 | 0.257 | -9.675058e-06 | -3.29921e-08 |  | 1.333 | 72.48282 | 0.2448832 | 0.01127135
1.360806 | 0.258 | -9.685532e-06 | -2.249872e-08 |  | 1.378 | 72.56129 | 0.1868209 | 0.03037493
1.362221 | 0.259 | -9.745475e-06 | -3.131507e-09 |  | 1.3425 | 73.01037 | 0.1485194 | 0.01693663
1.363491 | 0.26 | -9.778962e-06 | -2.20762e-09 |  | 1.4245 | 73.26124 | 0.1613053 | 0.00451655
1.36507 | 0.261 | -9.825626e-06 | 1.798892e-09 |  | 1.425 | 73.61084 | 0.1647886 | -0.0114429
1.366341 | 0.262 | -9.869421e-06 | 1.980792e-08 |  | 1.3105 | 73.93894 | 0.1461668 | -0.03030341
1.367691 | 0.263 | -9.870405e-06 | 3.141855e-08 |  | 1.3735 | 73.94631 | 0.2125971 | -0.01911244
1.369088 | 0.264 | -9.883939e-06 | 1.648898e-08 |  | 1.366 | 74.0477 | 0.2468487 | 0.001504139
1.370423 | 0.265 | -9.876916e-06 | 2.471807e-09 |  | 1.337 | 73.99509 | 0.2194053 | 0.007017363
1.371762 | 0.266 | -9.931296e-06 | -2.458149e-10 |  | 1.3375 | 74.40249 | 0.2203291 | 0.001855329
1.373098 | 0.267 | -9.958356e-06 | -1.524456e-08 |  | 1.377 | 74.60521 | 0.1615897 | 0.009675896
1.374516 | 0.268 | -9.957872e-06 | -3.122421e-08 |  | 1.363 | 74.60159 | 0.1364429 | 0.01514673
1.375824 | 0.269 | -9.988352e-06 | -2.499661e-08 |  | 1.327 | 74.82993 | 0.1723726 | -0.002177196
1.37717 | 0.27 | -1.001768e-05 | -6.610293e-09 |  | 1.329 | 75.04965 | 0.1813428 | -0.005501826
1.378482 | 0.271 | -1.003106e-05 | -2.01372e-09 |  | 1.3495 | 75.14989 | 0.1833152 | -0.004964411
1.379869 | 0.272 | -1.008293e-05 | 1.33717e-10 |  | 1.379 | 75.53849 | 0.1517131 | -0.009002262
1.38124 | 0.273 | -1.008141e-05 | 1.59301e-08 |  | 1.36 | 75.5271 | 0.1743993 | 0.001053142
1.382589 | 0.274 | -1.013226e-05 | 3.30495e-08 |  | 1.304 | 75.90805 | 0.1924151 | 0.0006759785
1.383848 | 0.275 | -1.015547e-05 | 1.928333e-08 |  | 1.3005 | 76.08193 | 0.1716019 | -0.005228495
1.38519 | 0.276 | -1.015809e-05 | 2.779755e-09 |  | 1.3665 | 76.10156 | 0.2155245 | -0.003409271
1.386581 | 0.277 | -1.019148e-05 | 1.810298e-09 |  | 1.3115 | 76.35171 | 0.2091242 | 0.004345588
1.387813 | 0.278 | -1.021198e-05 | -1.043125e-08 |  | 1.306 | 76.50529 | 0.1864941 | 0.01138357
1.389193 | 0.279 | -1.024612e-05 | -2.738039e-08 |  | 1.3655 | 76.76106 | 0.1867931 | 0.006092713
1.390544 | 0.28 | -1.025656e-05 | -3.025469e-08 |  | 1.3175 | 76.83927 | 0.1597579 | 0.002600608
1.391828 | 0.281 | -1.028061e-05 | -1.278088e-08 |  | 1.329 | 77.01945 | 0.1666461 | -0.004313683
1.393202 | 0.282 | -1.032797e-05 | -1.169689e-09 |  | 1.381 | 77.37426 | 0.1761312 | -0.01172988
1.39459 | 0.283 | -1.034468e-05 | -1.70576e-09 |  | 1.302 | 77.49944 | 0.1871216 | -0.003715055
1.395806 | 0.284 | -1.036307e-05 | 9.67997e-09 |  | 1.254 | 77.63722 | 0.2076651 | -0.0005764788
1.397098 | 0.285 | -1.03873e-05 | 2.805398e-08 |  | 1.3415 | 77.81874 | 0.2007697 | -0.001615224
1.398489 | 0.286 | -1.041911e-05 | 2.57045e-08 |  | 1.3625 | 78.05705 | 0.1801711 | 0.003811722
1.399823 | 0.287 | -1.042744e-05 | 7.410331e-09 |  | 1.29 | 78.11946 | 0.1588478 | 0.006269718
1.401069 | 0.288 | -1.045805e-05 | 2.563049e-09 |  | 1.259 | 78.34878 | 0.1604241 | 0.004302947
1.402341 | 0.289 | -1.048382e-05 | -5.321419e-09 |  | 1.2725 | 78.54184 | 0.1891857 | -0.001117797
1.403614 | 0.29 | -1.053695e-05 | -2.148357e-08 |  | 1.3015 | 78.93988 | 0.1804063 | -0.01208582
1.404944 | 0.291 | -1.053725e-05 | -3.425814e-08 |  | 1.3525 | 78.94212 | 0.1669856 | -0.01357637
1.406319 | 0.292 | -1.054661e-05 | -1.947615e-08 |  | 1.2915 | 79.01225 | 0.1805597 | 0.001356967
1.407527 | 0.293 | -1.056832e-05 | -1.226722e-09 |  | 1.265 | 79.17489 | 0.1840668 | 0.008164215
1.408849 | 0.294 | -1.060471e-05 | -2.253243e-09 |  | 1.332 | 79.44751 | 0.1811657 | 0.00261399
1.410191 | 0.295 | -1.063271e-05 | 3.315802e-09 |  | 1.2715 | 79.65728 | 0.1826562 | 0.0005344892
1.411392 | 0.296 | -1.064214e-05 | 2.129062e-08 |  | 1.269 | 79.72793 | 0.1341986 | 0.0004211401
1.412729 | 0.297 | -1.067562e-05 | 3.041488e-08 |  | 1.2925 | 79.97875 | 0.1423795 | -0.00496149
1.413977 | 0.298 | -1.069283e-05 | 1.488085e-08 |  | 1.2755 | 80.10768 | 0.1786326 | -0.006745934
1.41528 | 0.299 | -1.070864e-05 | 2.414779e-09 |  | 1.263 | 80.22613 | 0.164089 | 0.001143606
1.416503 | 0.3 | -1.072731e-05 | 1.109064e-10 |  | 1.278 | 80.366 | 0.1740117 | -0.003458609
1.417836 | 0.301 | -1.078612e-05 | -1.291775e-08 |  | 1.27 | 80.80659 | 0.1814441 | -0.006433734
1.419043 | 0.302 | -1.076115e-05 | -3.059687e-08 |  | 1.226 | 80.61952 | 0.1598137 | 0.007274855
1.420288 | 0.303 | -1.080677e-05 | -2.66733e-08 |  | 1.2175 | 80.96129 | 0.1346316 | 0.00480704
1.421478 | 0.304 | -1.080759e-05 | -7.785105e-09 |  | 1.2175 | 80.96743 | 0.1456064 | 6.218247e-05
1.422723 | 0.305 | -1.083712e-05 | -2.025127e-09 |  | 1.3065 | 81.18867 | 0.1912594 | -0.002926685
1.424091 | 0.306 | -1.087731e-05 | -6.108024e-10 |  | 1.2915 | 81.48976 | 0.1535925 | -0.01076483
1.425306 | 0.307 | -1.089007e-05 | 1.363763e-08 |  | 1.2315 | 81.58535 | 0.1401164 | -0.005948255
1.426554 | 0.308 | -1.09051e-05 | 3.161244e-08 |  | 1.2575 | 81.69795 | 0.1738591 | 0.003100669
1.427821 | 0.309 | -1.091612e-05 | 2.151871e-08 |  | 1.331 | 81.78051 | 0.1571931 | 0.01189617
1.429216 | 0.31 | -1.093788e-05 | 3.144726e-09 |  | 1.2925 | 81.94353 | 0.1710965 | 0.002919059
1.430406 | 0.311 | -1.097644e-05 | 2.084023e-09 |  | 1.233 | 82.23241 | 0.1315378 | -0.006383916
1.431682 | 0.312 | -1.098912e-05 | -7.465728e-09 |  | 1.2625 | 82.32741 | 0.13229 | 0.005060545
1.432931 | 0.313 | -1.101178e-05 | -2.434643e-08 |  | 1.26 | 82.49717 | 0.1514862 | 0.005203695
1.434202 | 0.314 | -1.104214e-05 | -3.254727e-08 |  | 1.151 | 82.72462 | 0.1481104 | -0.009523556
1.435233 | 0.315 | -1.104561e-05 | -1.542706e-08 |  | 1.134 | 82.75061 | 0.1866325 | -0.02013542
1.43647 | 0.316 | -1.107244e-05 | -1.329372e-09 |  | 1.258 | 82.95162 | 0.1606776 | -0.001344371
1.437749 | 0.317 | -1.106751e-05 | -2.173404e-09 |  | 1.324 | 82.91468 | 0.1583657 | 0.01725862
1.439118 | 0.318 | -1.112347e-05 | 6.315406e-09 |  | 1.248 | 83.33392 | 0.1827173 | 0.005356248
1.440245 | 0.319 | -1.11208e-05 | 2.572731e-08 |  | 1.1405 | 83.31392 | 0.185127 | 0.0007061851
1.441399 | 0.32 | -1.114935e-05 | 2.865848e-08 |  | 1.263 | 83.5278 | 0.1128831 | -0.003020317
1.442771 | 0.321 | -1.117695e-05 | 1.131095e-08 |  | 1.2225 | 83.73458 | 0.09056201 | -0.007408052
1.443844 | 0.322 | -1.118354e-05 | 2.574454e-09 |  | 1.157 | 83.78395 | 0.1829805 | 0.00646198
1.445085 | 0.323 | -1.122734e-05 | -3.188523e-09 |  | 1.217 | 84.11208 | 0.1839061 | 0.005799715
1.446278 | 0.324 | -1.12466e-05 | -1.868911e-08 |  | 1.2925 | 84.25637 | 0.1415992 | -0.02437797
1.44767 | 0.325 | -1.130351e-05 | -3.326581e-08 |  | 1.3185 | 84.68273 | 0.1473175 | -0.01697498
1.448915 | 0.326 | -1.123799e-05 | -2.141515e-08 |  | 1.142 | 84.19187 | 0.1306244 | 0.02689627
1.449954 | 0.327 | -1.130363e-05 | -3.211349e-09 |  | 1.128 | 84.68363 | 0.126421 | 0.01525578
1.451171 | 0.328 | -1.132256e-05 | -2.333082e-09 |  | 1.2115 | 84.82545 | 0.1880212 | -0.01382204
1.452377 | 0.329 | -1.135975e-05 | 1.114573e-09 |  | 1.193 | 85.10406 | 0.1704097 | -0.007716185
1.453557 | 0.33 | -1.134642e-05 | 1.832522e-08 |  | 1.183 | 85.0042 | 0.05617681 | -0.007294106
1.454743 | 0.331 | -1.137862e-05 | 3.200018e-08 |  | 1.206 | 85.24543 | 0.1308318 | -0.004928531
1.455969 | 0.332 | -1.13708e-05 | 1.789185e-08 |  | 1.2555 | 85.18685 | 0.2094565 | 0.0104456
1.457254 | 0.333 | -1.138452e-05 | 2.768353e-09 |  | 1.2585 | 85.28963 | 0.1343814 | -0.002536629
1.458486 | 0.334 | -1.144793e-05 | 1.605002e-09 |  | 1.163 | 85.76468 | 0.134634 | -0.01925989
1.45958 | 0.335 | -1.143124e-05 | -1.069361e-08 |  | 1.133 | 85.63965 | 0.1354326 | 0.01317949
1.460752 | 0.336 | -1.143992e-05 | -2.79507e-08 |  | 1.2115 | 85.70467 | 0.09685745 | 0.02906
1.462003 | 0.337 | -1.148863e-05 | -3.022049e-08 |  | 1.2175 | 86.0696 | 0.12005 | -0.007538852
1.463187 | 0.338 | -1.149833e-05 | -1.146922e-08 |  | 1.19 | 86.14227 | 0.1489704 | -0.01618364
1.464383 | 0.339 | -1.15047e-05 | -1.751387e-09 |  | 1.1815 | 86.18999 | 0.09746248 | -0.003422645
1.46555 | 0.34 | -1.156301e-05 | -1.739978e-09 |  | 1.162 | 86.62683 | 0.1185652 | -0.009452735
1.466707 | 0.341 | -1.155384e-05 | 1.028446e-08 |  | 1.156 | 86.55813 | 0.1882423 | 0.0007120046
1.467862 | 0.342 | -1.156387e-05 | 2.921732e-08 |  | 1.179 | 86.63327 | 0.1737357 | 0.01010917
1.469065 | 0.343 | -1.159667e-05 | 2.547637e-08 |  | 1.2515 | 86.879 | 0.121931 | -0.003166771
1.470365 | 0.344 | -1.157759e-05 | 6.611956e-09 |  | 1.2115 | 86.73606 | 0.1403295 | 0.002519517
1.471488 | 0.345 | -1.161017e-05 | 2.323536e-09 |  | 1.14 | 86.98014 | 0.1334329 | 0.01548894
1.472645 | 0.346 | -1.164277e-05 | -5.937334e-09 |  | 1.199 | 87.22437 | 0.1082479 | 0.0007566385
1.473886 | 0.347 | -1.166432e-05 | -2.256712e-08 |  | 1.158 | 87.38582 | 0.1518569 | -0.01637712
1.474961 | 0.348 | -1.168788e-05 | -3.400725e-08 |  | 1.121 | 87.56232 | 0.140743 | -0.009554547
1.476128 | 0.349 | -1.168248e-05 | -1.858652e-08 |  | 1.1045 | 87.52187 | 0.1229415 | 0.003892553
1.47717 | 0.35 | -1.170692e-05 | -1.466243e-09 |  | 1.102 | 87.70496 | 0.1477028 | 0.002434768
1.478332 | 0.351 | -1.173367e-05 | -2.241833e-09 |  | 1.1485 | 87.90537 | 0.1451566 | 0.001108577
1.479467 | 0.352 | -1.17512e-05 | 4.661632e-09 |  | 1.1645 | 88.0367 | 0.1286784 | 0.0002540952
1.480661 | 0.353 | -1.178757e-05 | 2.352608e-08 |  | 1.225 | 88.30917 | 0.1040882 | -0.003882602
1.481917 | 0.354 | -1.180544e-05 | 2.985598e-08 |  | 1.2085 | 88.44305 | 0.1083572 | 0.000114688
1.483078 | 0.355 | -1.179945e-05 | 1.265679e-08 |  | 1.159 | 88.39817 | 0.1533768 | 0.001219387
1.484235 | 0.356 | -1.182187e-05 | 2.55164e-09 |  | 1.148 | 88.56614 | 0.1313685 | -0.00045851
1.485374 | 0.357 | -1.184128e-05 | -7.590776e-10 |  | 1.168 | 88.71155 | 0.1142101 | -0.003089837
1.486571 | 0.358 | -1.185636e-05 | -1.57122e-08 |  | 1.132 | 88.82453 | 0.1222112 | -0.005318759
1.487638 | 0.359 | -1.186825e-05 | -3.19884e-08 |  | 1.0515 | 88.9136 | 0.1177522 | -0.004231864
1.488674 | 0.36 | -1.187479e-05 | -2.52247e-08 |  | 1.0805 | 88.9626 | 0.1186353 | -0.009723899
1.489799 | 0.361 | -1.191047e-05 | -5.994382e-09 |  | 1.1385 | 89.2299 | 0.1280784 | -0.001165924
1.490951 | 0.362 | -1.189193e-05 | -1.990911e-09 |  | 1.165 | 89.09101 | 0.1491772 | 0.0162353
1.492129 | 0.363 | -1.191672e-05 | -1.089448e-10 |  | 1.1505 | 89.27673 | 0.1250767 | 0.01056765
1.493252 | 0.364 | -1.193302e-05 | 1.545107e-08 |  | 1.1215 | 89.39884 | 0.09570402 | -0.005888187
1.494372 | 0.365 | -1.19755e-05 | 3.303809e-08 |  | 1.0775 | 89.71709 | 0.06507158 | -0.0063629
1.495407 | 0.366 | -1.196341e-05 | 2.103972e-08 |  | 1.157 | 89.62651 | 0.0598927 | 0.005185213
1.496686 | 0.367 | -1.200235e-05 | 2.962241e-09 |  | 1.24 | 89.91824 | 0.1374485 | -0.003194952
1.497887 | 0.368 | -1.202891e-05 | 1.776079e-09 |  | 1.1395 | 90.11722 | 0.1755124 | -0.02054203
1.498965 | 0.369 | -1.203529e-05 | -8.925673e-09 |  | 1.0975 | 90.16502 | 0.1460361 | -0.02011621
1.500082 | 0.37 | -1.20416e-05 | -2.692419e-08 |  | 1.0745 | 90.21229 | 0.08587309 | 0.006139661
1.501114 | 0.371 | -1.201659e-05 | -3.099609e-08 |  | 1.076 | 90.02492 | 0.1067294 | 0.03458999
1.502234 | 0.372 | -1.20614e-05 | -1.281512e-08 |  | 1.1725 | 90.36063 | 0.1519504 | 0.02094757
1.503459 | 0.373 | -1.210204e-05 | -1.694359e-09 |  | 1.145 | 90.66509 | 0.1103045 | -0.01051271
1.504524 | 0.374 | -1.211174e-05 | -1.489052e-09 |  | 1.1175 | 90.73776 | 0.05956157 | -0.02417323
1.505694 | 0.375 | -1.211516e-05 | 1.019322e-08 |  | 1.112 | 90.76338 | 0.04027279 | -0.008210444
1.506748 | 0.376 | -1.210571e-05 | 2.904631e-08 |  | 1.086 | 90.69259 | 0.1375393 | 0.01350857
1.507866 | 0.377 | -1.214569e-05 | 2.560189e-08 |  | 1.141 | 90.9921 | 0.1796143 | 0.001218645
1.50903 | 0.378 | -1.215891e-05 | 6.737406e-09 |  | 1.1095 | 91.09115 | 0.1297233 | -0.01806174
1.510085 | 0.379 | -1.218242e-05 | 2.35775e-09 |  | 1.0915 | 91.26728 | 0.1016489 | -0.01205772
1.511213 | 0.38 | -1.216339e-05 | -5.378451e-09 |  | 1.12 | 91.12471 | 0.0598046 | 0.019434
1.512325 | 0.381 | -1.218495e-05 | -2.149496e-08 |  | 1.0845 | 91.28623 | 0.1030867 | 0.02610741
1.513382 | 0.382 | -1.221919e-05 | -3.432659e-08 |  | 1.0795 | 91.54275 | 0.1470936 | -0.006077886
1.514484 | 0.383 | -1.222415e-05 | -1.954456e-08 |  | 1.09 | 91.57991 | 0.1241315 | -0.02151026
1.515562 | 0.384 | -1.225664e-05 | -1.215317e-09 |  | 1.0815 | 91.82331 | 0.07124925 | -0.01562976
1.516647 | 0.385 | -1.226767e-05 | -2.059344e-09 |  | 1.0595 | 91.90594 | 0.05583279 | 0.01044729
1.517681 | 0.386 | -1.225201e-05 | 3.384236e-09 |  | 1.0075 | 91.78862 | 0.1364779 | 0.02271314
1.518662 | 0.387 | -1.22907e-05 | 2.182665e-08 |  | 1.0955 | 92.07848 | 0.1424026 | -0.007547186
1.519872 | 0.388 | -1.230955e-05 | 3.103076e-08 |  | 1.1235 | 92.2197 | 0.1006653 | -0.02680038
1.520909 | 0.389 | -1.233328e-05 | 1.575906e-08 |  | 1.057 | 92.39748 | 0.06944165 | -0.007536472
1.521986 | 0.39 | -1.231729e-05 | 2.494619e-09 |  | 1.053 | 92.27768 | 0.06071499 | 0.02455469
1.523015 | 0.391 | -1.232087e-05 | -1.317565e-10 |  | 1.045 | 92.3045 | 0.1497097 | 0.01642762
1.524076 | 0.392 | -1.236433e-05 | -1.330555e-08 |  | 1.067 | 92.63009 | 0.1422782 | -0.02032315
1.525149 | 0.393 | -1.237386e-05 | -3.163477e-08 |  | 1.074 | 92.70149 | 0.06095952 | -0.0223424
1.526224 | 0.394 | -1.236626e-05 | -2.652498e-08 |  | 1.109 | 92.64455 | 0.0367316 | 0.005032171
1.527367 | 0.395 | -1.23699e-05 | -6.83842e-09 |  | 1.046 | 92.67182 | 0.08615657 | 0.01941816
1.528316 | 0.396 | -1.239482e-05 | -2.161997e-09 |  | 1.054 | 92.85852 | 0.1578976 | -0.000864445
1.529475 | 0.397 | -1.244507e-05 | -2.914384e-10 |  | 1.1105 | 93.23498 | 0.1133602 | -0.0199127
1.530537 | 0.398 | -1.241503e-05 | 1.455007e-08 |  | 1.039 | 93.00992 | 0.02859949 | -0.001899597
1.531553 | 0.399 | -1.242382e-05 | 3.223974e-08 |  | 1.053 | 93.07578 | 0.05145673 | 0.0210651
1.532643 | 0.4 | -1.242781e-05 | 2.198638e-08 |  | 1.074 | 93.10567 | 0.1165448 | 0.01330136
1.533701 | 0.401 | -1.248012e-05 | 3.247376e-09 |  | 1.022 | 93.49756 | 0.09809628 | -0.01559988
1.534687 | 0.402 | -1.248486e-05 | 2.118239e-09 |  | 1.0425 | 93.53307 | 0.05793017 | -0.02625375
1.535786 | 0.403 | -1.24936e-05 | -8.172896e-09 |  | 1.066 | 93.59855 | 0.07547039 | 0.0005261633
1.536819 | 0.404 | -1.246876e-05 | -2.552122e-08 |  | 1.041 | 93.41245 | 0.1270014 | 0.0197787
1.537868 | 0.405 | -1.251058e-05 | -3.23534e-08 |  | 1.077 | 93.72576 | 0.1402762 | 0.001344077
1.538973 | 0.406 | -1.250948e-05 | -1.532442e-08 |  | 1.07 | 93.71752 | 0.08607986 | -0.006602568
1.540008 | 0.407 | -1.250258e-05 | -1.329373e-09 |  | 1.0405 | 93.66582 | 0.05628649 | 0.007621911
1.541054 | 0.408 | -1.253879e-05 | -2.139185e-09 |  | 1.02 | 93.9371 | 0.05758405 | 0.01296511
1.542048 | 0.409 | -1.255579e-05 | 6.668967e-09 |  | 1.0125 | 94.06446 | 0.1095607 | -0.0009076932
1.543079 | 0.41 | -1.257935e-05 | 2.676521e-08 |  | 1.0905 | 94.24096 | 0.105523 | -0.01773672
1.544229 | 0.411 | -1.257681e-05 | 2.801976e-08 |  | 1.0655 | 94.22194 | 0.06850339 | -0.01205362
1.54521 | 0.412 | -1.25758e-05 | 1.001074e-08 |  | 1.019 | 94.21437 | 0.1073474 | 0.0008992461
1.546267 | 0.413 | -1.260845e-05 | 2.631478e-09 |  | 1.0865 | 94.45897 | 0.1112236 | 0.01084454
1.547383 | 0.414 | -1.261069e-05 | -3.439447e-09 |  | 1.097 | 94.47575 | 0.1083282 | 0.00551577
1.548461 | 0.415 | -1.265288e-05 | -1.801618e-08 |  | 1.031 | 94.79183 | 0.07068647 | -0.007872799
1.549445 | 0.416 | -1.263217e-05 | -3.318599e-08 |  | 0.9825 | 94.63668 | 0.06599726 | -0.0002636941
1.550426 | 0.417 | -1.26699e-05 | -2.271543e-08 |  | 1.0265 | 94.91934 | 0.08646044 | 0.002586463
1.551498 | 0.418 | -1.265305e-05 | -3.485088e-09 |  | 1.0235 | 94.7931 | 0.0742813 | -0.002465356
1.552473 | 0.419 | -1.268436e-05 | -2.219026e-09 |  | 1.0095 | 95.02767 | 0.1010148 | -0.003359013
1.553517 | 0.42 | -1.269239e-05 | 1.285655e-09 |  | 1.0105 | 95.08783 | 0.07669813 | -0.002599665
1.554494 | 0.421 | -1.269615e-05 | 1.773211e-08 |  | 1.003 | 95.116 | 0.06583903 | -0.002318388
1.555523 | 0.422 | -1.271395e-05 | 3.267313e-08 |  | 1.0345 | 95.24935 | 0.07307483 | -0.005915619
1.556563 | 0.423 | -1.270217e-05 | 1.837089e-08 |  | 1.02 | 95.1611 | 0.0664099 | -0.0006498318
1.557563 | 0.424 | -1.271272e-05 | 2.745537e-09 |  | 0.9365 | 95.24013 | 0.08560668 | 0.0006451593
1.558436 | 0.425 | -1.273902e-05 | 1.445326e-09 |  | 0.968 | 95.43717 | 0.09214875 | 0.0005123245
1.559499 | 0.426 | -1.273264e-05 | -1.053391e-08 |  | 1.1045 | 95.38937 | 0.08095133 | 0.006507043
1.560645 | 0.427 | -1.275088e-05 | -2.817882e-08 |  | 1.054 | 95.52602 | 0.04678219 | 0.001039489
1.561607 | 0.428 | -1.275245e-05 | -3.020909e-08 |  | 0.9665 | 95.53778 | 0.04302225 | 0.004032778
1.562578 | 0.429 | -1.276236e-05 | -1.177718e-08 |  | 0.955 | 95.61202 | 0.06404162 | 0.002419624
1.563517 | 0.43 | -1.277585e-05 | -1.694361e-09 |  | 1.008 | 95.71309 | 0.06929481 | -0.02146752
1.564594 | 0.431 | -1.281382e-05 | -1.374994e-09 |  | 1.0285 | 95.99755 | 0.09198453 | -0.01937695
1.565574 | 0.432 | -1.279553e-05 | 1.076348e-08 |  | 0.9585 | 95.86052 | 0.09850083 | 0.005002255
1.566511 | 0.433 | -1.281779e-05 | 2.894352e-08 |  | 0.9535 | 96.02729 | 0.06548512 | 0.01281463
1.567481 | 0.434 | -1.280034e-05 | 2.553336e-08 |  | 0.991 | 95.89656 | 0.1140848 | 0.00822904
1.568493 | 0.435 | -1.28218e-05 | 7.695466e-09 |  | 1.056 | 96.05733 | 0.06859598 | 0.002748028
1.569593 | 0.436 | -1.283236e-05 | 2.483208e-09 |  | 1.0515 | 96.13644 | -0.02544638 | -0.001944571
1.570596 | 0.437 | -1.286847e-05 | -4.785345e-09 |  | 1.008 | 96.40697 | 0.03998271 | -0.0005547541
1.571609 | 0.438 | -1.286375e-05 | -2.162041e-08 |  | 0.889 | 96.37161 | 0.07970141 | 0.008137283
1.572374 | 0.439 | -1.286624e-05 | -3.454327e-08 |  | 1.016 | 96.39026 | 0.07206045 | -0.01195334
1.573641 | 0.44 | -1.291318e-05 | -2.040003e-08 |  | 1.0595 | 96.74192 | 0.06865801 | -0.02771271
1.574493 | 0.441 | -1.284263e-05 | -1.534681e-09 |  | 0.851 | 96.21338 | 0.04597339 | 0.0109161
1.575343 | 0.442 | -1.285758e-05 | -2.355894e-09 |  | 0.9225 | 96.32539 | 0.04806268 | 0.02121115
1.576338 | 0.443 | -1.289671e-05 | 2.722724e-09 |  | 0.9805 | 96.61854 | 0.09170794 | -0.01267654
1.577304 | 0.444 | -1.290487e-05 | 2.08116e-08 |  | 1.0405 | 96.67967 | 0.1116137 | -0.01969836
1.578419 | 0.445 | -1.29061e-05 | 3.158963e-08 |  | 1.0615 | 96.68888 | 0.01832295 | -0.003662792
1.579427 | 0.446 | -1.289139e-05 | 1.62495e-08 |  | 0.9415 | 96.57868 | 0.03652992 | 0.01400561
1.580302 | 0.447 | -1.288437e-05 | 2.494615e-09 |  | 0.9055 | 96.52609 | 0.1203653 | 0.02694725
1.581238 | 0.448 | -1.291372e-05 | 4.644707e-10 |  | 0.959 | 96.74597 | 0.05988611 | 0.01143529
1.58222 | 0.449 | -1.296088e-05 | -1.216495e-08 |  | 0.9825 | 97.09928 | -0.02419106 | -0.01546639
1.583203 | 0.45 | -1.29561e-05 | -3.04714e-08 |  | 0.977 | 97.06347 | -0.01379046 | -0.007904934
1.584174 | 0.451 | -1.297005e-05 | -2.816742e-08 |  | 0.945 | 97.16798 | 0.03481372 | -0.0002379166
1.585093 | 0.452 | -1.298514e-05 | -8.937101e-09 |  | 0.9735 | 97.28102892 | 0.09367227 | -0.01895482
1.586121 | 0.453 | -1.299095e-05 | -2.161999e-09 |  | 1.0045 | 97.32456 | 0.138215 | -0.02070961
1.587102 | 0.454 | -1.29764e-05 | -7.134544e-10 |  | 0.9255 | 97.21555 | 0.08388808 | 0.006082066
1.587972 | 0.455 | -1.295455e-05 | 1.27138e-08 |  | 0.8925 | 97.05186 | 0.07313896 | 0.02367887
1.588887 | 0.456 | -1.298424e-05 | 3.154399e-08 |  | 0.9265 | 97.27429 | 0.07652732 | 0.0109326
1.589825 | 0.457 | -1.298048e-05 | 2.329798e-08 |  | 0.949 | 97.24612 | 0.01057231 | -0.0007189186
1.590785 | 0.458 | -1.29973e-05 | 4.866939e-09 |  | 0.951 | 97.37213 | 0.02033013 | 0.001277825
1.591727 | 0.459 | -1.300824e-05 | 2.18667e-09 |  | 0.938 | 97.45409 | 0.04455985 | 0.004084687
1.592661 | 0.46 | -1.300875e-05 | -6.427792e-09 |  | 0.925 | 97.45791 | 0.08021115 | -0.008555612
1.593577 | 0.461 | -1.30428e-05 | -2.387881e-08 |  | 1.0365 | 97.713 | 0.06898256 | -0.02617987
1.594734 | 0.462 | -1.303007e-05 | -3.368786e-08 |  | 1.058 | 97.61763 | -0.008463246 | -0.00259334
1.595693 | 0.463 | -1.302092e-05 | -1.736605e-08 |  | 0.891 | 97.54908 | 0.01633465 | 0.02343074
1.596516 | 0.464 | -1.30719e-05 | -1.546084e-09 |  | 0.8845 | 97.93101 | 0.09765037 | 0.009969284
1.597462 | 0.465 | -1.306939e-05 | -2.390112e-09 |  | 0.9395 | 97.91221 | 0.1053366 | -0.01002766
1.598395 | 0.466 | -1.309292e-05 | 5.026606e-09 |  | 0.9205 | 98.08849 | 0.01584259 | -0.02063111
1.599303 | 0.467 | -1.307118e-05 | 2.406211e-08 |  | 0.92 | 97.92562 | -0.01458608 | 0.0004432629
1.600235 | 0.468 | -1.30345e-05 | 2.987885e-08 |  | 0.933 | 97.65082 | 0.08660578 | 0.02496257
1.601169 | 0.469 | -1.306659e-05 | 1.257695e-08 |  | 0.9175 | 97.89123 | 0.108754 | -0.004234953
1.60207 | 0.47 | -1.311624e-05 | 2.699911e-09 |  | 0.8965 | 98.26319 | 0.0524771 | -0.03356213
1.602962 | 0.471 | -1.309524e-05 | -1.409213e-09 |  | 0.892 | 98.10587 | 0.03209812 | -0.004847064
1.603854 | 0.472 | -1.307396e-05 | -1.643077e-08 |  | 0.937 | 97.94644 | 0.004521702 | 0.03997333
1.604836 | 0.473 | -1.307201e-05 | -3.23762e-08 |  | 1.0005 | 97.93183 | 0.06811052 | 0.03051171
1.605855 | 0.474 | -1.311002e-05 | -2.360511e-08 |  | 0.9625 | 98.21659 | 0.0817901 | -0.01235768
1.606761 | 0.475 | -1.31223e-05 | -4.705527e-09 |  | 0.8845 | 98.30859 | -0.03543194 | -0.01932409
1.607624 | 0.476 | -1.312339e-05 | -2.207618e-09 |  | 0.907 | 98.31676 | -0.03627491 | -0.008940902
1.608575 | 0.477 | -1.315134e-05 | 7.381979e-10 |  | 0.8905 | 98.52615 | 0.0639709 | -0.004841333
1.609405 | 0.478 | -1.314177e-05 | 1.73672e-08 |  | 0.9045 | 98.45446 | 0.1514979 | -0.01449975
1.610384 | 0.479 | -1.316327e-05 | 3.306097e-08 |  | 0.897 | 98.61553 | 0.1190533 | -0.0296742
1.611199 | 0.48 | -1.312562e-05 | 1.8964e-08 |  | 0.84 | 98.33347 | 0.05377317 | 0.005858026
1.612064 | 0.481 | -1.311753e-05 | 2.779754e-09 |  | 0.864 | 98.27286 | 0.06562417 | 0.0530848
1.612927 | 0.482 | -1.314891e-05 | 1.354084e-09 |  | 0.8845 | 98.50795 | 0.04429464 | 0.03955177
1.613833 | 0.483 | -1.317387e-05 | -1.175434e-08 |  | 1.034 | 98.69494 | 0.008587309 | -0.01046292
1.614995 | 0.484 | -1.320993e-05 | -2.984408e-08 |  | 0.9965 | 98.96509 | -0.04717356 | -0.03186566
1.615826 | 0.485 | -1.31866e-05 | -2.888602e-08 |  | 0.8745 | 98.79031 | -0.04486102 | -0.01815081
1.616744 | 0.486 | -1.320435e-05 | -1.037425e-08 |  | 0.909 | 98.92329 | 0.07821805 | -0.01532125
1.617644 | 0.487 | -1.320643e-05 | -1.933881e-09 |  | 0.8845 | 98.93887 | 0.1443199 | -0.01548861
1.618513 | 0.488 | -1.321881e-05 | -1.146876e-09 |  | 0.829 | 99.03162 | 0.09184639 | -0.006284434
1.619302 | 0.489 | -1.320234e-05 | 1.21093e-08 |  | 0.827 | 98.90823 | 0.01088067 | 0.01077094
1.620167 | 0.49 | -1.318786e-05 | 3.08368e-08 |  | 0.838 | 98.79975 | 0.01604936 | 0.03248924
1.620978 | 0.491 | -1.318077e-05 | 2.296723e-08 |  | 0.9125 | 98.74663 | 0.01009165 | 0.02606844
1.621992 | 0.492 | -1.321898e-05 | 4.308073e-09 |  | 0.934 | 99.03289 | -0.01467987 | -0.00303289
1.622846 | 0.493 | -1.32342e-05 | 2.049804e-09 |  | 0.848 | 99.14692 | 0.0106727 | -0.01607108
1.623688 | 0.494 | -1.321565e-05 | -7.990402e-09 |  | 0.8525 | 99.00795 | 0.01496576 | -0.004212273
1.624551 | 0.495 | -1.321583e-05 | -2.615997e-08 |  | 0.8545 | 99.00929 | 0.03620538 | 0.004867213
1.625397 | 0.496 | -1.322895e-05 | -3.189715e-08 |  | 0.867 | 99.10759 | 0.04851085 | 0.00713867
1.626285 | 0.497 | -1.319958e-05 | -1.5313e-08 |  | 0.9155 | 98.88755 | 0.06081633 | 0.009410128
1.627228 | 0.498 | -1.321535e-05 | -1.28375e-09 |  | 0.8875 | 99.0057 | 0.0731218 | 0.01168159
1.62806 | 0.499 | -1.323889e-05 | -2.264646e-09 |  | 0.8535 | 99.18205 | 0.08542727 | 0.01395304
1.628935 | 0.5 | -1.324396e-05 | 7.569985e-09 |  | 0.875 | 99.22004 | 0.09773274 | 0.0162245